## Battery_RUItest1_sortie
Cycle_Index | Discharge Time (s) | Decrement 3.6-3.4V (s) | Max. Voltage Dischar. (V) | Min. Voltage Charg. (V) | Time at 4.15V (s) | Time constant current (s) | Charging time (s) | RUL
1 | 2595.3 | 1151.4885 | 3.67 | 3.211 | 5460.001 | 6755.01 | 10777.82 | 1112
2 | 7408.64 | 1172.5125 | 4.246 | 3.22 | 5508.992 | 6762.02 | 10500.35 | 1111
3 | 7393.76 | 1112.992 | 4.249 | 3.224 | 5508.993 | 6762.02 | 10420.38 | 1110
4 | 7385.5 | 1080.321 | 4.25 | 3.225 | 5502.016 | 6762.02 | 10322.81 | 1109
6 | 65022.75 | 29813.487 | 4.29 | 3.398 | 5480.992 | 53213.54 | 9020 | 1107
7 | 3301.18 | 1194.235 | 3.674 | 3.504 | 5023.634 | 5977.38 | 5977.38 | 1106
8 | 5955.3 | 1220.135 | 4.013 | 3.501 | 5017.495 | 5967.55 | 7990 | 1105
9 | 5951.2 | 1220.135 | 4.014 | 3.501 | 5017.496 | 5962.21 | 7990 | 1104
10 | 5945.44 | 1216.921 | 4.014 | 3.501 | 5009.994 | 5954.91 | 7990 | 1103
11 | 435251.49 | 263086.078 | 4.267 | 3.086 | 269.984 | 443700.02 | 12140 | 1102
12 | 3228.58 | 1135.349 | 3.689 | 3.485 | 5033.076 | 5969.89 | 8150 | 1101
13 | 6019.9 | 1058.28 | 4.045 | 3.475 | 5053.843 | 5980.77 | 8250 | 1100
14 | 6026.59 | 1049.488 | 4.047 | 3.477 | 5046.43 | 5966.82 | 8230 | 1099
15 | 6008.07 | 1065.372 | 4.045 | 3.48 | 5033.076 | 5954.47 | 8200 | 1098
16 | 423271.35 | 168773.265 | 4.27 | 3.108 | 219923.996 | 430028.84 | 11920 | 1097
17 | 2261.34 | 883.2 | 4.038 | 3.901 | 1949.664 | 2922.69 | 3990 | 1096
18 | 2259.46 | 883.199 | 4.042 | 3.373 | 5181.377 | 6161.38 | 9310.98 | 1095
19 | 2256.61 | 878.4 | 4.042 | 3.374 | 5181.375 | 6154.37 | 9296.64 | 1094
20 | 2252.83 | 873.601 | 4.043 | 3.374 | 5174.334 | 6147.33 | 9243.58 | 1093
21 | 2250.62 | 868.801 | 4.044 | 3.374 | 5160.289 | 6140.29 | 9245.53 | 1092
22 | 2248.6 | 868.797 | 4.044 | 3.375 | 5160.321 | 6133.34 | 9248.32 | 1091
23 | 2245.05 | 864 | 4.044 | 3.374 | 5153.414 | 6126.4 | 9215.78 | 1090
24 | 2242.53 | 861.594 | 4.044 | 3.376 | 5146.368 | 6119.36 | 9190.62 | 1089
25 | 2239.56 | 859.196 | 4.044 | 3.377 | 5139.368 | 6112.36 | 9179.43 | 1088
26 | 2237.35 | 856.797 | 4.044 | 3.377 | 5132.25 | 6105.27 | 9181.21 | 1087
27 | 2236.26 | 856.796 | 4.045 | 3.377 | 5125.344 | 6098.34 | 9198.3 | 1086
28 | 2234.38 | 852 | 4.045 | 3.378 | 5118.368 | 6091.36 | 9176.38 | 1085
29 | 2232.16 | 852 | 4.045 | 3.378 | 5111.328 | 6084.33 | 9145.58 | 1084
30 | 2230.78 | 849.609 | 4.045 | 3.377 | 5111.266 | 6084.25 | 9137.28 | 1083
31 | 2229.16 | 849.594 | 4.045 | 3.377 | 5104.359 | 6077.38 | 9131.56 | 1082
32 | 2227.64 | 847.172 | 4.045 | 3.378 | 5097.344 | 6077.34 | 9142.98 | 1081
33 | 2226.38 | 847.203 | 4.045 | 3.377 | 5090.36 | 6070.36 | 9149.66 | 1080
34 | 2223.88 | 844.797 | 4.045 | 3.378 | 5090.312 | 6063.3 | 9133.25 | 1079
35 | 2222.62 | 840 | 4.045 | 3.379 | 5083.359 | 6056.36 | 9112.39 | 1078
36 | 2221.02 | 842.406 | 4.046 | 3.378 | 5076.266 | 6049.28 | 9112.14 | 1077
37 | 2220.19 | 840 | 4.046 | 3.378 | 5076.344 | 6049.38 | 9136.16 | 1076
38 | 2218.41 | 837.594 | 4.046 | 3.393 | 5069.313 | 6042.31 | 9101.06 | 1075
39 | 2216.89 | 835.203 | 4.046 | 3.379 | 5062.375 | 6035.36 | 9112.24 | 1074
40 | 2214.97 | 825.594 | 4.025 | 3.604 | 5026.312 | 5999 | 6960 | 1073
41 | 2219.75 | 828 | 4.041 | 3.686 | 5020.312 | 6000.31 | 6140 | 1072
42 | 2222.5 | 835.188 | 4.045 | 3.382 | 5058.797 | 6035.28 | 9125.16 | 1071
43 | 2220.53 | 832.813 | 4.045 | 3.379 | 5069.375 | 6049.38 | 9155.72 | 1070
44 | 2217.28 | 830.407 | 4.045 | 3.379 | 5062.375 | 6035.38 | 9115.94 | 1069
45 | 2214.66 | 828 | 4.045 | 3.381 | 5048.343 | 6028.34 | 9122.81 | 1068
46 | 2211.25 | 828 | 4.044 | 3.381 | 5041.25 | 6021.25 | 9074.06 | 1067
47 | 2210.59 | 828 | 4.045 | 3.381 | 5034.375 | 6014.38 | 9118.03 | 1066
48 | 2208.56 | 825.594 | 4.045 | 3.382 | 5030.734 | 6007.22 | 9098.56 | 1065
49 | 2206.88 | 823.219 | 4.045 | 3.382 | 5027.281 | 6000.25 | 9091.78 | 1064
50 | 2203.19 | 820.812 | 4.045 | 3.383 | 5020.375 | 5993.38 | 9083.59 | 1063
51 | 2202.53 | 820.782 | 4.045 | 3.384 | 5013.375 | 5986.38 | 9089.47 | 1062
52 | 2200.34 | 816 | 4.044 | 3.386 | 5006.344 | 5979.34 | 9089.41 | 1061
53 | 2198.19 | 816 | 4.044 | 3.385 | 4999.219 | 5972.22 | 9067.53 | 1060
54 | 2197 | 813.593 | 4.044 | 3.387 | 4992.25 | 5965.25 | 9074.62 | 1059
55 | 2195.94 | 813.593 | 4.044 | 3.387 | 4988.86 | 5965.38 | 9079.66 | 1058
56 | 2194.12 | 811.219 | 4.044 | 3.387 | 4985.344 | 5958.34 | 9049.97 | 1057
57 | 2192.56 | 813.594 | 4.044 | 3.388 | 4978.281 | 5958.28 | 9049.44 | 1056
58 | 2190.75 | 811.218 | 4.044 | 3.387 | 4978.313 | 5951.31 | 9029.53 | 1055
59 | 2189.5 | 808.813 | 4.044 | 3.388 | 4971.375 | 5944.38 | 9049.91 | 1054
60 | 2188.19 | 806.437 | 4.044 | 3.389 | 4964.313 | 5937.31 | 9059.31 | 1053
61 | 2186.25 | 806.438 | 4.043 | 3.391 | 4960.843 | 5937.38 | 9027.75 | 1052
62 | 2185.56 | 806.375 | 4.043 | 3.39 | 4957.375 | 5930.38 | 9015.12 | 1051
63 | 2185.12 | 806.438 | 4.043 | 3.39 | 4957.375 | 5930.38 | 9051.06 | 1050
64 | 2179.06 | 789.562 | 4.022 | 3.625 | 4921.375 | 5894 | 6750 | 1049
65 | 206007.26 | -64192.72 | 4.271 | 3.166 | 72809.982 | 84474.65 | 11340 | 1048
66 | 2182.56 | 793.2 | 4.004 | 3.381 | 5213.92 | 6200.32 | 9459.46 | 1047
67 | 2182.62 | 798 | 4.007 | 3.395 | 4969.152 | 5912.35 | 9114.85 | 1046
68 | 2180.13 | 797.6 | 4.007 | 3.394 | 4969.178 | 5912.35 | 9093.92 | 1045
69 | 2177.34 | 795 | 4.008 | 3.394 | 4961.92 | 5912.32 | 9058.18 | 1044
70 | 2175.17 | 795 | 4.007 | 3.395 | 4954.783 | 5912.38 | 9064.41 | 1043
71 | 2173.44 | 793 | 4.008 | 3.398 | 4947.551 | 5912.35 | 9080.74 | 1042
72 | 2170.56 | 789.6 | 4.008 | 3.397 | 4940.32 | 5912.32 | 9060.73 | 1041
73 | 2168.26 | 789.6 | 4.008 | 3.399 | 4933.121 | 5876.32 | 9048.26 | 1040
74 | 2165.54 | 788 | 4.008 | 3.399 | 4928.32 | 5876.32 | 9027.49 | 1039
75 | 2163.77 | 786 | 4.008 | 3.401 | 4918.791 | 5876.39 | 9027.52 | 1038
76 | 2162.18 | 783.6 | 4.008 | 3.401 | 4916.321 | 5876.32 | 9008.32 | 1037
77 | 2160.17 | 786 | 4.008 | 3.401 | 4911.551 | 5876.35 | 9000.64 | 1036
78 | 2158.66 | 784 | 4.008 | 3.401 | 4910.359 | 5876.36 | 9023.48 | 1035
79 | 2155.94 | 780 | 4.007 | 3.402 | 4904.328 | 5876.33 | 8968.09 | 1034
80 | 2154.69 | 782.4 | 4.008 | 3.402 | 4897.159 | 5840.36 | 8974.28 | 1033
81 | 2152.42 | 782.4 | 4.008 | 3.403 | 4889.913 | 5840.31 | 8965.95 | 1032
82 | 2151.42 | 782.4 | 4.008 | 3.405 | 4882.728 | 5840.33 | 8962.08 | 1031
83 | 2149.92 | 778.4 | 4.008 | 3.403 | 4880.343 | 5840.34 | 8958.81 | 1030
84 | 2148.48 | 778.4 | 4.008 | 3.404 | 4875.513 | 5840.31 | 8930.36 | 1029
85 | 2147.39 | 776.4 | 4.008 | 3.404 | 4868.328 | 5840.33 | 8962.02 | 1028
86 | 2145.83 | 777 | 4.008 | 3.405 | 4868.266 | 5840.27 | 8942.92 | 1027
87 | 2144.58 | 775 | 4.008 | 3.404 | 4862.312 | 5804.31 | 8963.16 | 1026
88 | 2142.5 | 772.8 | 4.008 | 3.405 | 4856.328 | 5804.33 | 8947.59 | 1025
89 | 2147.06 | 763.218 | 4.018 | 3.653 | 4816.312 | 5788.97 | 6470 | 1024
90 | 2145.16 | 766 | 4.003 | 3.731 | 4808.344 | 5768.34 | 5690 | 1023
91 | 2147.28 | 774 | 4.006 | 3.41 | 4853.944 | 5804.34 | 8977.31 | 1022
92 | 2145.28 | 772.8 | 4.007 | 3.406 | 4861.144 | 5804.34 | 8974.09 | 1021
93 | 2143.12 | 774 | 4.008 | 3.407 | 4853.943 | 5804.34 | 8977.41 | 1020
94 | 2140.53 | 770 | 4.008 | 3.407 | 4846.744 | 5804.34 | 8960.47 | 1019
95 | 2138.88 | 770 | 4.008 | 3.407 | 4839.513 | 5804.31 | 8950.19 | 1018
96 | 2137.31 | 768 | 4.007 | 3.407 | 4838.375 | 5804.38 | 8971.72 | 1017
97 | 2135.19 | 769.2 | 4.007 | 3.408 | 4832.375 | 5804.38 | 8927.5 | 1016
98 | 2133.34 | 769 | 4.007 | 3.408 | 4825.144 | 5768.34 | 8944.38 | 1015
99 | 2130.69 | 765.6 | 4.007 | 3.408 | 4817.944 | 5768.34 | 8896.53 | 1014
100 | 2128.56 | 768 | 4.007 | 3.409 | 4810.744 | 5768.34 | 8901.75 | 1013
101 | 2126.97 | 762 | 4.006 | 3.41 | 4803.513 | 5768.31 | 8899.03 | 1012
102 | 2125.78 | 762 | 4.006 | 3.411 | 4796.313 | 5768.31 | 8913.22 | 1011
103 | 2124.41 | 764.4 | 4.006 | 3.411 | 4796.375 | 5768.38 | 8916.5 | 1010
104 | 2122.03 | 762.4 | 4.005 | 3.411 | 4789.15 | 5732.34 | 8875.09 | 1009
105 | 2112 | 759 | 4.005 | 3.411 | 4781.943 | 5732.34 | 8892.59 | 1008
106 | 2118.81 | 760.8 | 4.006 | 3.413 | 4774.744 | 5732.34 | 8892.44 | 1007
107 | 2117.62 | 756.8 | 4.006 | 3.412 | 4767.513 | 5732.31 | 8905.44 | 1006
108 | 2115.12 | 757.2 | 4.005 | 3.414 | 4766.375 | 5732.38 | 8854.25 | 1005
109 | 2114.31 | 755.2 | 4.006 | 3.414 | 4760.375 | 5732.38 | 8898.38 | 1004
110 | 2112.31 | 753 | 4.005 | 3.414 | 4753.175 | 5696.38 | 8870.56 | 1003
111 | 2111.19 | 753 | 4.005 | 3.414 | 4748.375 | 5696.38 | 8860.06 | 1002
112 | 2100.94 | 748.8 | 3.991 | 3.415 | 4745.975 | 6147.88 | 8766.5 | 1001
113 | 2109.81 | 739.187 | 4.014 | 3.674 | 4690.25 | 5656 | 6260 | 1000
115 | 2124.61 | 751.2 | 3.998 | 3.397 | 5066.256 | 6056.26 | 9425.95 | 998
116 | 2124.16 | 752 | 3.999 | 3.415 | 4778.321 | 5732.32 | 8951.84 | 997
117 | 2121.79 | 751.998 | 4 | 3.415 | 4781.824 | 5732.22 | 8950.82 | 996
118 | 2119.97 | 749.6 | 4.001 | 3.417 | 4772.352 | 5732.35 | 8959.65 | 995
119 | 2117.7 | 747.6 | 4.001 | 3.417 | 4767.552 | 5732.35 | 8965.47 | 994
120 | 2114.24 | 747.6 | 4.001 | 3.419 | 4760.352 | 5696.35 | 8932.74 | 993
121 | 2111.11 | 744 | 4.001 | 3.419 | 4753.152 | 5696.35 | 8918.18 | 992
122 | 2107.84 | 744 | 4.001 | 3.421 | 4742.32 | 5696.32 | 8919.01 | 991
123 | 2105.28 | 740 | 4.001 | 3.421 | 4731.52 | 5696.32 | 8897.66 | 990
124 | 2102.91 | 738 | 4.001 | 3.422 | 4724.352 | 5660.35 | 8913.22 | 989
125 | 2100.16 | 740.4 | 4.001 | 3.423 | 4717.121 | 5660.32 | 8882.59 | 988
126 | 2098.37 | 738.4 | 4.001 | 3.424 | 4709.92 | 5660.32 | 8886.08 | 987
127 | 2095.59 | 734.4 | 4.001 | 3.425 | 4702.743 | 5660.34 | 8857.02 | 986
128 | 2093.19 | 735 | 4.001 | 3.424 | 4695.59 | 5660.39 | 8846.05 | 985
129 | 2091.2 | 736.8 | 4.001 | 3.425 | 4688.328 | 5624.33 | 8845.25 | 984
130 | 2089 | 732.8 | 4.001 | 3.426 | 4681.05 | 5624.25 | 8839.94 | 983
131 | 2086.91 | 732 | 4.001 | 3.427 | 4673.959 | 5624.36 | 8834.91 | 982
132 | 2084.55 | 731.2 | 4.001 | 3.426 | 4666.713 | 5624.31 | 8807.3 | 981
133 | 2083.19 | 731.2 | 4.001 | 3.427 | 4659.512 | 5624.31 | 8812.31 | 980
134 | 2081.8 | 727.2 | 4.001 | 3.428 | 4652.312 | 5588.31 | 8816.34 | 979
135 | 2079.97 | 727.2 | 4.001 | 3.427 | 4652.281 | 5588.28 | 8807.45 | 978
136 | 2078.72 | 727.2 | 4.001 | 3.428 | 4645.191 | 5588.39 | 8820.2 | 977
137 | 2076.91 | 729.6 | 4.001 | 3.427 | 4640.359 | 5588.36 | 8797.52 | 976
138 | 2078.66 | 717.593 | 4.01 | 3.68 | 4592.375 | 5558 | 6200 | 975
139 | 2077.22 | 717.6 | 3.996 | 3.76 | 4574.344 | 5516.34 | 5400 | 974
140 | 2080.69 | 725.6 | 3.999 | 3.433 | 4634.344 | 5588.34 | 8807.22 | 973
141 | 2079.28 | 725.6 | 4 | 3.429 | 4645.144 | 5588.34 | 8828.72 | 972
142 | 2076.56 | 723.6 | 4 | 3.429 | 4637.913 | 5588.31 | 8812.88 | 971
143 | 2074.47 | 726 | 4 | 3.429 | 4630.743 | 5588.34 | 8809.44 | 970
144 | 2071.62 | 720 | 4 | 3.431 | 4623.606 | 5588.41 | 8778 | 969
145 | 2070.34 | 722.4062 | 3.999 | 3.43 | 4616.312 | 5552.31 | 8808.19 | 968
146 | 2069.03 | 722.4 | 4 | 3.43 | 4609.144 | 5552.34 | 8804.88 | 967
147 | 2067.62 | 722.3938 | 4 | 3.431 | 4604.313 | 5552.31 | 8805.75 | 966
148 | 2065.16 | 720.8 | 3.999 | 3.43 | 4601.913 | 5552.31 | 8784.09 | 965
149 | 2063.19 | 716.7814 | 3.999 | 3.431 | 4592.312 | 5552.31 | 8806.03 | 964
150 | 2060.94 | 715.2 | 3.999 | 3.432 | 4586.344 | 5552.34 | 8776.62 | 963
151 | 2058.47 | 716.9923 | 3.999 | 3.433 | 4574.312 | 5516.31 | 8743.38 | 962
152 | 2056.81 | 713.6 | 3.998 | 3.433 | 4573.144 | 5516.34 | 8739.5 | 961
153 | 2056.25 | 713.6 | 3.999 | 3.433 | 4565.913 | 5516.31 | 8781.31 | 960
154 | 2054.41 | 713.6 | 3.998 | 3.434 | 4562.375 | 5516.38 | 8763.88 | 959
155 | 2052.81 | 711.6 | 3.998 | 3.434 | 4558.743 | 5516.34 | 8734.62 | 958
156 | 2051.94 | 711.6 | 3.998 | 3.435 | 4551.512 | 5516.31 | 8772.62 | 957
157 | 2050.28 | 712 | 3.998 | 3.435 | 4550.406 | 5516.41 | 8748.69 | 956
158 | 2049.09 | 708 | 3.998 | 3.435 | 4544.25 | 5480.25 | 8772.62 | 955
159 | 2047.5 | 708 | 3.998 | 3.435 | 4544.375 | 5480.38 | 8766.19 | 954
160 | 2045.5 | 706.4 | 3.997 | 3.437 | 4537.113 | 5480.31 | 8747.12 | 953
161 | 2043.88 | 706.4 | 3.998 | 3.436 | 4532.313 | 5480.31 | 8719.94 | 952
162 | 2043.88 | 696 | 4.007 | 3.691 | 4487.312 | 5453.06 | 6090 | 951
163 | 2063.62 | 704.8 | 3.992 | 3.778 | 4422.048 | 5408.45 | 5220 | 950
164 | 2063.94 | 709.6 | 3.994 | 3.437 | 4580.321 | 5516.32 | 8844.64 | 949
165 | 2060.42 | 705.6 | 3.994 | 3.437 | 4586.383 | 5516.38 | 8830.3 | 948
166 | 2056.9 | 705.6 | 3.995 | 3.437 | 4574.383 | 5516.38 | 8792.38 | 947
167 | 2054.37 | 705.6 | 3.995 | 3.437 | 4565.916 | 5516.32 | 8818.78 | 946
168 | 2051.17 | 704 | 3.995 | 3.438 | 4556.339 | 5516.32 | 8789.41 | 945
169 | 2047.81 | 702 | 3.995 | 3.438 | 4550.352 | 5480.35 | 8762.31 | 944
170 | 2045.38 | 702.4 | 3.994 | 3.44 | 4537.152 | 5480.35 | 8773.66 | 943
171 | 2042.37 | 698.3936 | 3.994 | 3.441 | 4529.959 | 5480.36 | 8741.28 | 942
172 | 2039.71 | 698.4 | 3.995 | 3.441 | 4522.721 | 5480.32 | 8740.1 | 941
173 | 2036.9 | 694.4 | 3.994 | 3.442 | 4514.32 | 5444.32 | 8750.37 | 940
174 | 2035.27 | 694.8 | 3.995 | 3.442 | 4508.352 | 5444.35 | 8747.84 | 939
175 | 2033.47 | 694.8 | 3.994 | 3.443 | 4501.121 | 5444.32 | 8731.49 | 938
176 | 2032 | 692.8 | 3.994 | 3.443 | 4493.972 | 5444.34 | 8720.34 | 937
177 | 2030.14 | 692.8 | 3.995 | 3.443 | 4486.728 | 5444.33 | 8684.33 | 936
178 | 2028 | 688.8 | 3.995 | 3.444 | 4484.375 | 5408.38 | 8706.36 | 935
179 | 2026.05 | 691.2 | 3.994 | 3.444 | 4478.25 | 5408.25 | 8705.12 | 934
180 | 2024.38 | 687.2021 | 3.994 | 3.444 | 4472.312 | 5408.31 | 8708.16 | 933
181 | 2022.75 | 689.6 | 3.994 | 3.445 | 4460.344 | 5408.34 | 8713.08 | 932
182 | 2020.77 | 687.6 | 3.994 | 3.445 | 4454.328 | 5408.33 | 8698.22 | 931
183 | 2020.39 | 686.9922 | 3.995 | 3.445 | 4450.744 | 5408.34 | 8709.16 | 930
184 | 2018.94 | 687.6 | 3.994 | 3.445 | 4448.36 | 5408.36 | 8701.61 | 929
185 | 2018.08 | 685.6 | 3.994 | 3.446 | 4443.559 | 5372.36 | 8710.62 | 928
186 | 2017.06 | 676.813 | 4.003 | 3.697 | 4389.344 | 5355 | 6030 | 927
187 | 2016.22 | 676 | 3.989 | 3.773 | 4370.343 | 5336.34 | 5270 | 926
188 | 2021.81 | 685 | 3.993 | 3.451 | 4436.344 | 5372.34 | 8703.72 | 925
189 | 2020.78 | 685.6 | 3.994 | 3.447 | 4454.375 | 5408.38 | 8719.75 | 924
190 | 2018.25 | 684 | 3.993 | 3.446 | 4448.375 | 5372.38 | 8714.94 | 923
191 | 2016.12 | 686.4 | 3.993 | 3.446 | 4442.344 | 5372.34 | 8699.53 | 922
192 | 2014.19 | 682.3855 | 3.993 | 3.447 | 4436.343 | 5372.34 | 8691.94 | 921
193 | 2012.34 | 680.4 | 3.993 | 3.448 | 4429.175 | 5372.38 | 8698.09 | 920
194 | 2010.22 | 680.8 | 3.993 | 3.448 | 4421.943 | 5372.34 | 8691.31 | 919
195 | 2008.03 | 676.8 | 3.993 | 3.448 | 4414.775 | 5372.38 | 8680.53 | 918
196 | 2006.38 | 676.8 | 3.993 | 3.449 | 4412.312 | 5336.31 | 8661.19 | 917
197 | 2004.31 | 676.8 | 3.993 | 3.449 | 4406.375 | 5336.38 | 8664.91 | 916
198 | 2003.25 | 675.2 | 3.992 | 3.449 | 4400.375 | 5336.38 | 8675.59 | 915
199 | 2001.22 | 675.2 | 3.992 | 3.45 | 4393.144 | 5336.34 | 8663.38 | 914
200 | 1999.81 | 675.5752 | 3.991 | 3.451 | 4388.312 | 5336.31 | 8671.97 | 913
201 | 1998.75 | 673.6 | 3.992 | 3.451 | 4382.328 | 5336.34 | 8668.19 | 912
202 | 1997.06 | 673.6 | 3.992 | 3.451 | 4378.713 | 5336.31 | 8680.31 | 911
203 | 1996 | 672 | 3.992 | 3.451 | 4371.419 | 5300.22 | 8657.47 | 910
204 | 1994.91 | 672 | 3.992 | 3.451 | 4370.313 | 5300.31 | 8638.31 | 909
205 | 1993.31 | 672 | 3.991 | 3.451 | 4364.344 | 5300.34 | 8636.97 | 908
206 | 1992.16 | 670.4 | 3.991 | 3.451 | 4364.375 | 5300.38 | 8640.56 | 907
207 | 1990.62 | 670.4 | 3.991 | 3.451 | 4357.082 | 5300.28 | 8640.44 | 906
208 | 1989.94 | 666.4 | 3.991 | 3.453 | 4349.913 | 5300.31 | 8681.19 | 905
209 | 1987.56 | 668.8 | 3.991 | 3.453 | 4346.343 | 5300.31 | 8610 | 904
210 | 1985.56 | 657.625 | 3.999 | 3.702 | 4298.375 | 5257.06 | 5980 | 903
211 | 200892.99 | 99536.9265 | 4.269 | 3.279 | 68880.004 | 80526.56 | 10210 | 902
212 | 2010.88 | 666 | 3.983 | 3.434 | 4796.352 | 5804.35 | 9386.14 | 901
213 | 2014.4 | 674.4 | 3.987 | 3.458 | 4412.479 | 5336.48 | 8762.21 | 900
214 | 2012.29 | 672 | 3.987 | 3.456 | 4421.921 | 5372.32 | 8765.15 | 899
215 | 2009.31 | 668 | 3.987 | 3.458 | 4414.752 | 5336.35 | 8738.72 | 898
216 | 2006.66 | 668 | 3.987 | 3.458 | 4406.321 | 5336.32 | 8725.21 | 897
217 | 2003.97 | 668 | 3.988 | 3.458 | 4400.351 | 5336.35 | 8736.58 | 896
218 | 2000.64 | 666 | 3.988 | 3.458 | 4393.151 | 5336.35 | 8712.19 | 895
219 | 1998.11 | 660 | 3.988 | 3.459 | 4382.382 | 5300.38 | 8707.16 | 894
220 | 1995.24 | 662.4 | 3.987 | 3.46 | 4376.352 | 5300.35 | 8718.31 | 893
221 | 1992.42 | 662.4 | 3.987 | 3.46 | 4364.351 | 5300.35 | 8691.45 | 892
222 | 1989.82 | 658.4 | 3.987 | 3.46 | 4357.05 | 5300.25 | 8684.06 | 891
223 | 1986.75 | 658.8 | 3.987 | 3.461 | 4349.951 | 5300.35 | 8650.37 | 890
224 | 1985.02 | 656.8 | 3.987 | 3.461 | 4340.383 | 5264.38 | 8667.87 | 889
225 | 1982.75 | 656.8 | 3.988 | 3.461 | 4334.344 | 5264.34 | 8624.83 | 888
226 | 1981.09 | 656.8 | 3.988 | 3.461 | 4328.329 | 5264.33 | 8654.41 | 887
227 | 1978.81 | 654 | 3.987 | 3.462 | 4321.128 | 5264.36 | 8622.47 | 886
228 | 1976.89 | 655.2 | 3.987 | 3.461 | 4313.959 | 5264.36 | 8656.77 | 885
229 | 1974.08 | 652 | 3.987 | 3.462 | 4306.713 | 5228.31 | 8620.47 | 884
230 | 1972.78 | 652 | 3.987 | 3.462 | 4299.512 | 5228.31 | 8642.33 | 883
231 | 1971.36 | 653.6 | 3.987 | 3.482 | 4292.344 | 5228.34 | 8640.55 | 882
232 | 1969.59 | 651.6 | 3.987 | 3.463 | 4286.344 | 5228.34 | 8621.08 | 881
233 | 1968.67 | 651.6 | 3.987 | 3.463 | 4280.344 | 5228.34 | 8648.67 | 880
234 | 1966.28 | 650 | 3.987 | 3.463 | 4277.943 | 5228.34 | 8596.86 | 879
235 | 1962.97 | 640.812 | 3.994 | 3.702 | 4214.281 | 5172.98 | 5980 | 878
236 | 1962.94 | 640 | 3.981 | 3.781 | 4184.344 | 5120.34 | 5190 | 877
237 | 1969.38 | 648 | 3.986 | 3.469 | 4263.512 | 5192.31 | 8630.66 | 876
238 | 1968.06 | 652 | 3.986 | 3.464 | 4280.375 | 5228.38 | 8619.94 | 875
239 | 1966.09 | 648 | 3.986 | 3.464 | 4277.925 | 5228.31 | 8622.12 | 874
240 | 1963.03 | 646.4 | 3.986 | 3.464 | 4270.775 | 5192.38 | 8609.84 | 873
241 | 1961.22 | 644.4 | 3.986 | 3.464 | 4262.312 | 5192.31 | 8647.53 | 872
242 | 1958.5 | 644.8 | 3.985 | 3.465 | 4256.406 | 5192.41 | 8616.53 | 871
243 | 1956.41 | 642 | 3.985 | 3.466 | 4244.344 | 5192.34 | 8615.66 | 870
244 | 1955.03 | 640.8 | 3.986 | 3.466 | 4238.343 | 5156.34 | 8619.97 | 869
245 | 1953.62 | 642 | 3.986 | 3.465 | 4232.313 | 5156.31 | 8601.12 | 868
246 | 1951.09 | 643.232 | 3.986 | 3.466 | 4227.513 | 5156.31 | 8593.88 | 867
247 | 1950.19 | 639.2 | 3.985 | 3.466 | 4220.313 | 5156.31 | 8615.75 | 866
248 | 1948.62 | 640 | 3.985 | 3.466 | 4220.344 | 5156.34 | 8600.94 | 865
249 | 1946.91 | 639.6 | 3.985 | 3.466 | 4213.175 | 5156.38 | 8576.12 | 864
250 | 1945.41 | 637.6 | 3.985 | 3.467 | 4208.375 | 5156.38 | 8613.12 | 863
251 | 1943.84 | 638 | 3.985 | 3.467 | 4198.712 | 5120.31 | 8592.59 | 862
252 | 1942.44 | 636 | 3.984 | 3.468 | 4196.313 | 5120.31 | 8568.91 | 861
253 | 1941.44 | 636 | 3.984 | 3.468 | 4190.282 | 5120.28 | 8556.66 | 860
254 | 1940.31 | 636.032 | 3.984 | 3.467 | 4184.313 | 5120.31 | 8569.16 | 859
255 | 1938.59 | 634.4 | 3.984 | 3.467 | 4184.25 | 5120.25 | 8534.22 | 858
256 | 1937.28 | 632.4 | 3.984 | 3.468 | 4177.206 | 5120.41 | 8578.84 | 857
257 | 1935.62 | 632.8 | 3.983 | 3.468 | 4169.944 | 5120.34 | 8583.72 | 856
258 | 1932 | 634 | 3.983 | 3.47 | 4166.375 | 5084.38 | 8580.88 | 855
259 | 1928.62 | 624 | 3.991 | 3.709 | 4102.375 | 5061 | 5910 | 854
260 | 1936.42 | 628 | 3.977 | 3.787 | 4061.952 | 5012.35 | 5130 | 853
261 | 1936.8 | 628.8 | 3.979 | 3.472 | 4169.856 | 5084.26 | 8606.98 | 852
262 | 1939.39 | 633.6 | 3.982 | 3.471 | 4169.918 | 5084.32 | 8613.47 | 851
263 | 1937.95 | 633.6 | 3.982 | 3.469 | 4177.054 | 5120.25 | 8611.84 | 850
264 | 1934.85 | 630 | 3.982 | 3.469 | 4172.32 | 5084.32 | 8576.74 | 849
265 | 1934.24 | 630 | 3.982 | 3.471 | 4166.227 | 5084.23 | 8597.22 | 848
266 | 1932 | 628 | 3.982 | 3.47 | 4162.72 | 5084.32 | 8594.79 | 847
267 | 1930.66 | 628 | 3.981 | 3.47 | 4155.551 | 5084.35 | 8607.04 | 846
268 | 1927.2 | 626.4 | 3.98 | 3.471 | 4148.351 | 5084.35 | 8560.48 | 845
269 | 1926.2 | 626.4 | 3.981 | 3.471 | 4141.151 | 5084.35 | 8581.86 | 844
270 | 1923.91 | 624.8 | 3.98 | 3.473 | 4136.25 | 5048.25 | 8543.45 | 843
271 | 1922.37 | 624.8 | 3.98 | 3.471 | 4133.889 | 5048.29 | 8566.4 | 842
272 | 1921.02 | 622 | 3.98 | 3.471 | 4124.352 | 5048.35 | 8548.57 | 841
273 | 1919.56 | 622 | 3.98 | 3.472 | 4119.544 | 5048.34 | 8567.36 | 840
274 | 1918.12 | 623.2 | 3.98 | 3.473 | 4118.36 | 5048.36 | 8553.19 | 839
275 | 1916.39 | 619.2124 | 3.98 | 3.473 | 4112.36 | 5048.36 | 8557.92 | 838
276 | 1914.77 | 620 | 3.979 | 3.473 | 4106.235 | 5048.23 | 8537.67 | 837
277 | 1913.31 | 621.6 | 3.98 | 3.474 | 4105.113 | 5012.31 | 8547.91 | 836
278 | 1912 | 617.6 | 3.979 | 3.473 | 4097.944 | 5012.34 | 8552.03 | 835
279 | 1910.05 | 620 | 3.979 | 3.474 | 4090.744 | 5012.34 | 8519.27 | 834
280 | 1908.97 | 620 | 3.979 | 3.475 | 4088.343 | 5012.34 | 8513.31 | 833
281 | 1908.06 | 616 | 3.979 | 3.475 | 4085.7 | 5014.5 | 8529.51 | 832
282 | 1906.72 | 616 | 3.979 | 3.475 | 4082.344 | 5012.34 | 8489.94 | 831
283 | 1904 | 609.593 | 3.987 | 3.712 | 4011.203 | 4970.02 | 5880 | 830
284 | 1907.16 | 611.2 | 3.976 | 3.789 | 3982.712 | 4940.31 | 5110 | 829
285 | 1908.06 | 614.4 | 3.978 | 3.48 | 4076.312 | 5012.31 | 8566 | 828
286 | 1908.34 | 614.4 | 3.978 | 3.478 | 4076.343 | 5012.34 | 8534.06 | 827
287 | 1908.62 | 616 | 3.979 | 3.477 | 4082.375 | 5012.38 | 8532.47 | 826
288 | 1907.03 | 616 | 3.979 | 3.476 | 4076.313 | 5012.31 | 8545.47 | 825
289 | 1903.66 | 614.4 | 3.979 | 3.476 | 4070.344 | 5012.34 | 8523.25 | 824
290 | 1900.97 | 612 | 3.978 | 3.478 | 4061.912 | 4976.31 | 8496.94 | 823
291 | 1900.5 | 612 | 3.979 | 3.478 | 4054.618 | 4976.22 | 8533.19 | 822
292 | 1898.62 | 608 | 3.979 | 3.479 | 4052.375 | 4976.38 | 8546.41 | 821
293 | 1896.72 | 608.8 | 3.979 | 3.479 | 4046.312 | 4976.31 | 8509.81 | 820
294 | 1895.94 | 608.8 | 3.978 | 3.479 | 4040.375 | 4976.38 | 8536.88 | 819
295 | 1894.53 | 608.8 | 3.979 | 3.479 | 4034.375 | 4976.38 | 8510.03 | 818
296 | 1893.53 | 610 | 3.979 | 3.479 | 4033.019 | 4940.22 | 8541.72 | 817
297 | 1890.94 | 607.2 | 3.978 | 3.478 | 4025.975 | 4940.38 | 8508.56 | 816
298 | 1889.97 | 608 | 3.978 | 3.48 | 4018.713 | 4940.31 | 8522.81 | 815
299 | 1888.47 | 605.6 | 3.978 | 3.48 | 4016.343 | 4940.34 | 8492.47 | 814
300 | 1886.81 | 606 | 3.978 | 3.48 | 4011.575 | 4940.38 | 8492.09 | 813
301 | 1885.31 | 604.0213 | 3.977 | 3.48 | 4010.375 | 4940.38 | 8464.12 | 812
302 | 1885.44 | 604 | 3.978 | 3.48 | 4004.375 | 4940.38 | 8518.72 | 811
303 | 1883.34 | 600 | 3.977 | 3.48 | 3998.344 | 4940.34 | 8517.88 | 810
304 | 1881.53 | 602 | 3.977 | 3.481 | 3992.344 | 4904.34 | 8495.53 | 809
305 | 1879.31 | 598.4 | 3.977 | 3.482 | 3989.975 | 4904.38 | 8457.62 | 808
306 | 1877.69 | 598.4 | 3.977 | 3.482 | 3982.712 | 4904.31 | 8484.19 | 807
307 | 1873.94 | 595.188 | 3.984 | 3.714 | 3906.312 | 4865 | 5860 | 806
308 | 198748.44 | 192077.023 | 4.266 | 3.29 | 66689.981 | 78255.55 | 10100 | 805
309 | 1912.74 | 604 | 3.973 | 3.474 | 4529.92 | 5552.32 | 9509.6 | 804
310 | 1919.26 | 614 | 3.977 | 3.486 | 4106.352 | 5012.35 | 8624.83 | 803
311 | 1918.98 | 614 | 3.977 | 3.484 | 4124.32 | 5048.32 | 8596.48 | 802
312 | 1916.86 | 613.6 | 3.978 | 3.484 | 4124.321 | 5048.32 | 8564.38 | 801
313 | 1915.1 | 612 | 3.978 | 3.485 | 4118.351 | 5048.35 | 8580.9 | 800
314 | 1911.9 | 613.6 | 3.978 | 3.485 | 4112.32 | 5048.32 | 8540.1 | 799
315 | 1909.73 | 608 | 3.978 | 3.485 | 4105.023 | 5012.22 | 8550.15 | 798
316 | 1906.81 | 609.6 | 3.978 | 3.485 | 4097.92 | 5012.32 | 8512.1 | 797
317 | 1903.68 | 606 | 3.978 | 3.485 | 4088.321 | 5012.32 | 8521.09 | 796
318 | 1913.92 | 618 | 3.981 | 3.486 | 4076.352 | 5012.35 | 8533.6 | 795
319 | 1899.74 | 609.6 | 3.979 | 3.48 | 4112.313 | 5012.31 | 8526.72 | 794
320 | 1895.55 | 604 | 3.978 | 3.486 | 4064.32 | 4976.32 | 8489.34 | 793
321 | 1892.89 | 604 | 3.978 | 3.486 | 4052.321 | 4976.31 | 8481.77 | 792
322 | 1890.51 | 602 | 3.978 | 3.487 | 4040.344 | 4976.34 | 8482.88 | 791
323 | 1887.95 | 602.4 | 3.977 | 3.486 | 4034.312 | 4940.31 | 8462.11 | 790
324 | 1884 | 602.4 | 3.978 | 3.487 | 4025.944 | 4940.34 | 8482.75 | 789
325 | 1885.31 | 598.4 | 3.978 | 3.487 | 4018.744 | 4940.34 | 8510.02 | 788
326 | 1883.25 | 600 | 3.978 | 3.488 | 4011.513 | 4940.31 | 8505.31 | 787
327 | 1880.84 | 600.8 | 3.978 | 3.487 | 4004.312 | 4940.31 | 8481.28 | 786
328 | 1879.36 | 596.8 | 3.978 | 3.488 | 3998.321 | 4904.28 | 8487.75 | 785
329 | 1877.01 | 598 | 3.977 | 3.487 | 3992.344 | 4904.34 | 8447.61 | 784
330 | 1875.33 | 595.2 | 3.977 | 3.488 | 3986.375 | 4904.38 | 8475.12 | 783
331 | 1872.2 | 594 | 3.976 | 3.488 | 3980.36 | 4904.36 | 8480.42 | 782
332 | 1864.94 | 590.375 | 3.982 | 3.711 | 3892.344 | 4844 | 5890 | 781
333 | 1868.56 | 588 | 3.971 | 3.791 | 3860.375 | 4796.38 | 5090 | 780
334 | 1874.72 | 596 | 3.975 | 3.493 | 3956.344 | 4868.34 | 8496.25 | 779
335 | 1873.47 | 594 | 3.976 | 3.489 | 3975.513 | 4904.31 | 8478.94 | 778
336 | 1870.91 | 592 | 3.976 | 3.489 | 3974.219 | 4904.22 | 8453.25 | 777
337 | 1868.25 | 592 | 3.976 | 3.488 | 3962.218 | 4868.22 | 8495.88 | 776
338 | 1864.75 | 590.4 | 3.975 | 3.49 | 3956.375 | 4868.38 | 8464 | 775
339 | 1862.91 | 590.4 | 3.976 | 3.49 | 3944.313 | 4868.31 | 8461.66 | 774
340 | 1860.75 | 588 | 3.976 | 3.491 | 3938.406 | 4868.41 | 8446.72 | 773
341 | 1859.22 | 588 | 3.976 | 3.49 | 3932.343 | 4832.34 | 8451 | 772
342 | 1857.72 | 584 | 3.975 | 3.491 | 3925.175 | 4832.38 | 8439.19 | 771
343 | 1855.88 | 584.8 | 3.976 | 3.49 | 3920.344 | 4832.34 | 8440.94 | 770
344 | 1854.25 | 586 | 3.975 | 3.491 | 3917.913 | 4832.31 | 8412.03 | 769
345 | 1852.38 | 582 | 3.976 | 3.491 | 3908.375 | 4832.38 | 8413.03 | 768
346 | 1850.19 | 583.2 | 3.975 | 3.491 | 3902.375 | 4832.38 | 8395.34 | 767
347 | 1849.16 | 581 | 3.975 | 3.492 | 3896.25 | 4796.25 | 8419.62 | 766
348 | 1845.72 | 578 | 3.975 | 3.492 | 3889.113 | 4796.31 | 8397.84 | 765
349 | 1845.12 | 580 | 3.975 | 3.493 | 3878.344 | 4796.34 | 8430.84 | 764
350 | 1843.44 | 580 | 3.974 | 3.492 | 3872.344 | 4796.34 | 8410.62 | 763
351 | 1842.16 | 579 | 3.974 | 3.492 | 3867.512 | 4796.31 | 8398.16 | 762
352 | 1841.44 | 581 | 3.974 | 3.494 | 3866.219 | 4796.22 | 8424.72 | 761
353 | 1839.44 | 578.4 | 3.974 | 3.492 | 3860.313 | 4796.31 | 8393.69 | 760
354 | 1837.59 | 576 | 3.974 | 3.493 | 3854.344 | 4760.34 | 8408.03 | 759
355 | 1833.31 | 572 | 3.973 | 3.493 | 3848.313 | 4760.31 | 8409 | 758
356 | 1824.88 | 566.437 | 3.978 | 3.712 | 3759.438 | 4711 | 5880 | 757
357 | 1836.96 | 570 | 3.966 | 3.799 | 3687.392 | 4652.19 | 5010 | 756
358 | 1840.29 | 572 | 3.969 | 3.498 | 3860.352 | 4760.35 | 8420 | 755
359 | 1839.71 | 572 | 3.97 | 3.496 | 3872.352 | 4796.35 | 8429.73 | 754
360 | 1836.03 | 570 | 3.97 | 3.495 | 3866.353 | 4760.35 | 8389.41 | 753
361 | 1833.57 | 570 | 3.97 | 3.496 | 3854.352 | 4760.35 | 8388.13 | 752
362 | 1831.29 | 570.4 | 3.97 | 3.497 | 3845.951 | 4760.35 | 8370.62 | 751
363 | 1829.09 | 568 | 3.97 | 3.497 | 3842.387 | 4760.39 | 8359.2 | 750
364 | 1828.03 | 568 | 3.97 | 3.497 | 3831.583 | 4760.38 | 8381.18 | 749
365 | 1825.73 | 568 | 3.97 | 3.497 | 3824.258 | 4724.26 | 8389.31 | 748
366 | 1823.49 | 566 | 3.97 | 3.498 | 3824.195 | 4724.2 | 8383.59 | 747
367 | 1822.09 | 566 | 3.97 | 3.498 | 3812.383 | 4724.38 | 8379.93 | 746
368 | 1820.61 | 566 | 3.97 | 3.498 | 3809.788 | 4724.19 | 8393.53 | 745
369 | 168 | 342.8571 | 3.97 | 3.499 | 3806.508 | 4724.51 | 8355.43 | 744
386 | 1799.55 | 556.8 | 3.968 | 3.983 | 1112.25 | 2024.25 | 3170 | 727
387 | 1796.76 | 554 | 3.967 | 3.503 | 3728.312 | 4652.34 | 8320.41 | 726
388 | 1794.86 | 551.2 | 3.967 | 3.502 | 3722.333 | 4616.33 | 8330.28 | 725
389 | 1793.03 | 552 | 3.967 | 3.503 | 3716.359 | 4616.36 | 8341.83 | 724
390 | 1791.58 | 551 | 3.967 | 3.503 | 3709.222 | 4616.42 | 8352.58 | 723
391 | 1789.64 | 549.6 | 3.967 | 3.504 | 3704.359 | 4616.36 | 8351.62 | 722
392 | 1787.78 | 550 | 3.967 | 3.504 | 3694.791 | 4616.39 | 8339.66 | 721
393 | 1785.31 | 548 | 3.967 | 3.505 | 3687.559 | 4580.36 | 8285.64 | 720
394 | 1784.06 | 548 | 3.967 | 3.506 | 3680.344 | 4580.34 | 8329.5 | 719
395 | 1782.72 | 544 | 3.967 | 3.505 | 3680.328 | 4580.33 | 8340.91 | 718
396 | 1781.61 | 546 | 3.967 | 3.506 | 3673.16 | 4580.36 | 8350.89 | 717
397 | 1779.66 | 544.9742 | 3.967 | 3.506 | 3668.234 | 4580.23 | 8300.17 | 716
398 | 1778.47 | 545 | 3.967 | 3.505 | 3662.312 | 4580.31 | 8287.17 | 715
399 | 1776.78 | 544 | 3.966 | 3.506 | 3658.712 | 4580.31 | 8308.5 | 714
400 | 1775.88 | 544 | 3.966 | 3.507 | 3651.512 | 4580.31 | 8278.44 | 713
401 | 1774.22 | 542 | 3.966 | 3.506 | 3650.375 | 4544.38 | 8277.81 | 712
402 | 1771.25 | 539.2 | 3.965 | 3.507 | 3644.312 | 4544.31 | 8279.94 | 711
403 | 1761.69 | 537.594 | 3.968 | 3.724 | 3542.406 | 4494 | 5760 | 710
404 | 197016.9 | 3082.489 | 4.262 | 3.297 | 64619.998 | 76089.12 | 10030 | 709
405 | 1792.48 | 536 | 3.955 | 3.481 | 4270.751 | 5300.35 | 9707.74 | 708
406 | 1799.46 | 544.8186 | 3.96 | 3.521 | 3724.561 | 4618.56 | 8461.89 | 707
407 | 1800.26 | 546 | 3.96 | 3.518 | 3744.993 | 4652.19 | 8404.42 | 706
408 | 1799.68 | 544 | 3.961 | 3.517 | 3745.121 | 4652.32 | 8410.79 | 705
409 | 1797.15 | 544 | 3.961 | 3.518 | 3740.352 | 4652.35 | 8358.88 | 704
410 | 1795.14 | 544 | 3.962 | 3.517 | 3737.822 | 4652.22 | 8360.35 | 703
411 | 1793.12 | 540 | 3.961 | 3.516 | 3728.285 | 4616.29 | 8377.02 | 702
412 | 1790.88 | 540 | 3.961 | 3.517 | 3716.352 | 4616.35 | 8378.31 | 701
413 | 1788.29 | 540 | 3.962 | 3.517 | 3710.289 | 4616.29 | 8346.41 | 700
414 | 1786.27 | 542 | 3.962 | 3.517 | 3701.92 | 4616.32 | 8371.49 | 699
415 | 1782.91 | 539 | 3.962 | 3.518 | 3692.352 | 4580.35 | 8339.84 | 698
416 | 1779.75 | 540 | 3.961 | 3.517 | 3686.352 | 4580.35 | 8345.21 | 697
417 | 1777 | 538 | 3.961 | 3.517 | 3674.383 | 4580.38 | 8309.89 | 696
418 | 1774.34 | 536 | 3.961 | 3.516 | 3665.96 | 4580.36 | 8342.41 | 695
419 | 1771.66 | 534 | 3.961 | 3.517 | 3656.328 | 4544.33 | 8301.16 | 694
420 | 1769.25 | 534 | 3.96 | 3.517 | 3644.329 | 4544.33 | 8317.92 | 693
421 | 1766.23 | 533 | 3.961 | 3.517 | 3637.019 | 4544.22 | 8301.03 | 692
422 | 1764.42 | 532 | 3.96 | 3.517 | 3626.343 | 4544.34 | 8331.61 | 691
423 | 1761.23 | 530 | 3.96 | 3.518 | 3615.419 | 4508.22 | 8298.66 | 690
424 | 1759.58 | 532 | 3.959 | 3.518 | 3608.344 | 4508.34 | 8313.5 | 689
425 | 1756.42 | 530 | 3.959 | 3.519 | 3602.328 | 4508.33 | 8266.09 | 688
426 | 1753.83 | 527.0117 | 3.959 | 3.518 | 3593.959 | 4508.36 | 8258.47 | 687
427 | 1751.08 | 526 | 3.959 | 3.518 | 3586.744 | 4472.34 | 8301.95 | 686
428 | 1737.91 | 525.594 | 3.961 | 3.726 | 3465.375 | 4416.99 | 5740 | 685
429 | 1746.22 | 522 | 3.953 | 3.809 | 3428.281 | 4364.28 | 4910 | 684
430 | 1750.38 | 526 | 3.958 | 3.523 | 3565.144 | 4472.34 | 8301.91 | 683
431 | 1749.59 | 524 | 3.959 | 3.521 | 3579.544 | 4472.34 | 8279.5 | 682
434 | 1747.2 | 526 | 3.958 | 3.524 | 3536.319 | 4436.32 | 8197.41 | 679
435 | 1746.37 | 526 | 3.959 | 3.52 | 3566.319 | 4472.32 | 8239.94 | 678
436 | 1745.12 | 526 | 3.959 | 3.519 | 3565.12 | 4472.32 | 8231.58 | 677
437 | 1742.3 | 525 | 3.959 | 3.519 | 3557.952 | 4472.35 | 8252.35 | 676
438 | 1740.35 | 522 | 3.959 | 3.52 | 3548.351 | 4436.35 | 8252.96 | 675
439 | 1738.17 | 521 | 3.959 | 3.519 | 3536.32 | 4436.32 | 8265.86 | 674
440 | 1734.18 | 520 | 3.959 | 3.519 | 3529.155 | 4436.35 | 8199.75 | 673
441 | 1731.94 | 517.2857 | 3.958 | 3.52 | 3518.321 | 4436.32 | 8210.62 | 672
442 | 1729.31 | 516 | 3.958 | 3.521 | 3512.352 | 4400.35 | 8228.06 | 671
443 | 1727.62 | 516 | 3.958 | 3.521 | 3500.352 | 4400.32 | 8218.98 | 670
444 | 1725.88 | 516 | 3.959 | 3.521 | 3500.352 | 4400.35 | 8210.88 | 669
445 | 1724.87 | 516 | 3.959 | 3.521 | 3493.152 | 4400.35 | 8241.89 | 668
446 | 1722.26 | 514 | 3.958 | 3.522 | 3488.313 | 4400.31 | 8224.22 | 667
447 | 1720.16 | 513.4286 | 3.958 | 3.522 | 3482.344 | 4364.34 | 8208.67 | 666
448 | 1718.34 | 512 | 3.957 | 3.522 | 3471.543 | 4364.34 | 8215.94 | 665
449 | 1716.73 | 513 | 3.958 | 3.523 | 3470.359 | 4364.36 | 8200.77 | 664
450 | 1714.41 | 510.8571 | 3.957 | 3.522 | 3464.359 | 4364.36 | 8205.06 | 663
451 | 1711.11 | 508 | 3.957 | 3.523 | 3452.328 | 4364.33 | 8187.42 | 662
452 | 1709.41 | 506.5714 | 3.957 | 3.523 | 3440.391 | 4328.39 | 8212.55 | 661
453 | 1706.3 | 506 | 3.957 | 3.524 | 3434.218 | 4328.22 | 8197.09 | 660
454 | 1693.76 | 502.8045 | 3.958 | 3.729 | 3318.375 | 4270.02 | 5710 | 659
455 | 1725.02 | 508 | 3.949 | 3.829 | 3154.848 | 4148.45 | 4710 | 658
456 | 1727.49 | 512 | 3.953 | 3.527 | 3506.384 | 4400.38 | 8314.59 | 657
457 | 1725.63 | 510 | 3.954 | 3.526 | 3512.354 | 4400.35 | 8290.72 | 656
458 | 1723.36 | 510 | 3.954 | 3.526 | 3506.319 | 4400.32 | 8268.35 | 655
459 | 1719.68 | 508.7143 | 3.953 | 3.526 | 3500.356 | 4400.36 | 8225.7 | 654
460 | 1717.18 | 509 | 3.954 | 3.526 | 3488.321 | 4364.32 | 8230.5 | 653
461 | 1713.63 | 507.4286 | 3.954 | 3.526 | 3478.752 | 4364.35 | 8211.36 | 652
462 | 1710.5 | 505 | 3.953 | 3.527 | 3464.32 | 4364.32 | 8225.12 | 651
463 | 1707.13 | 504 | 3.953 | 3.528 | 3457.121 | 4328.32 | 8192.87 | 650
464 | 1705.92 | 503.9845 | 3.953 | 3.528 | 3442.751 | 4328.35 | 8207.45 | 649
465 | 1703.94 | 502.8571 | 3.953 | 3.529 | 3440.352 | 4328.35 | 8193.48 | 648
466 | 1701.44 | 503 | 3.953 | 3.528 | 3434.289 | 4328.29 | 8182.88 | 647
467 | 1699.14 | 500.5714 | 3.953 | 3.529 | 3422.321 | 4328.32 | 8159.24 | 646
468 | 1697.25 | 502 | 3.952 | 3.53 | 3416.352 | 4292.35 | 8180.1 | 645
469 | 1695.97 | 499.2857 | 3.952 | 3.529 | 3410.36 | 4292.36 | 8181.86 | 644
470 | 1767.97 | 563 | 3.954 | 3.529 | 3413.959 | 4328.36 | 8086.31 | 643
471 | 1760.88 | 559 | 3.951 | 3.492 | 3629.96 | 4544.36 | 8339.56 | 642
472 | 1753.88 | 554 | 3.949 | 3.495 | 3602.391 | 4508.39 | 8357.22 | 641
473 | 1678.66 | 493.7143 | 3.948 | 3.498 | 3536.344 | 4436.34 | 8441.59 | 640
474 | 1678.75 | 490.2857 | 3.949 | 3.533 | 3344.36 | 4220.36 | 8132.55 | 639
475 | 1681.25 | 494 | 3.95 | 3.532 | 3350.39 | 4256.39 | 8142.98 | 638
476 | 1675.52 | 490.2857 | 3.949 | 3.532 | 3356.312 | 4256.31 | 8123.64 | 637
477 | 1672.7 | 489 | 3.949 | 3.532 | 3338.328 | 4220.33 | 8108.33 | 636
479 | 1625.86 | 468.8571 | 3.939 | 4.053 | 302.352 | 1124.35 | 2470 | 634
480 | 1636.25 | 473.1429 | 3.945 | 3.544 | 3176.32 | 4076.32 | 8085.09 | 633
481 | 1636.58 | 474.4286 | 3.947 | 3.541 | 3206.287 | 4076.29 | 8071.55 | 632
482 | 1635.81 | 474.4286 | 3.947 | 3.54 | 3206.321 | 4076.32 | 8070.05 | 631
483 | 1634.79 | 471.4286 | 3.947 | 3.54 | 3200.352 | 4076.35 | 8050.24 | 630
484 | 1633.18 | 472 | 3.947 | 3.54 | 3197.92 | 4076.32 | 8088.03 | 629
485 | 1632.26 | 473.1429 | 3.947 | 3.54 | 3190.751 | 4076.38 | 8076.51 | 628
486 | 1629.89 | 474 | 3.947 | 3.54 | 3188.324 | 4076.32 | 8055.01 | 627
487 | 1627.68 | 471.8571 | 3.946 | 3.54 | 3176.321 | 4076.32 | 8079.61 | 626
488 | 1625.63 | 470.5714 | 3.946 | 3.541 | 3169.121 | 4040.32 | 8056.26 | 625
489 | 1623.46 | 469 | 3.945 | 3.542 | 3161.951 | 4040.35 | 8035.39 | 624
490 | 1622.49 | 469.2857 | 3.945 | 3.542 | 3158.352 | 4040.35 | 8045.76 | 623
491 | 1620.49 | 468 | 3.945 | 3.542 | 3152.362 | 4040.35 | 8036.35 | 622
492 | 1619.49 | 468 | 3.945 | 3.543 | 3146.383 | 4040.38 | 8055.36 | 621
493 | 1617.12 | 466.7143 | 3.945 | 3.542 | 3140.234 | 4040.23 | 8013.61 | 620
494 | 1615.2 | 466.7143 | 3.945 | 3.542 | 3134.312 | 4004.31 | 8035.83 | 619
495 | 1612.7 | 465.4286 | 3.944 | 3.544 | 3128.474 | 4004.48 | 8029.22 | 618
496 | 1610.78 | 464.1429 | 3.944 | 3.543 | 3122.219 | 4004.25 | 8031.55 | 617
497 | 1608.36 | 462.8571 | 3.943 | 3.543 | 3116.359 | 4004.36 | 8032.36 | 616
498 | 1606.06 | 459.8571 | 3.943 | 3.544 | 3110.36 | 4004.36 | 8019.17 | 615
499 | 1605.64 | 459.8571 | 3.944 | 3.546 | 3104.359 | 3968.36 | 8021.73 | 614
500 | 1604.16 | 459.8394 | 3.944 | 3.545 | 3098.36 | 3968.36 | 8013.7 | 613
501 | 1602.95 | 461 | 3.944 | 3.545 | 3097.175 | 3968.38 | 8050.02 | 612
502 | 1585.98 | 460.813 | 3.941 | 3.755 | 2940.343 | 3884.98 | 5450 | 611
503 | 196104.06 | 183357.6 | 4.256 | 3.315 | 62039.996 | 73443.4 | 9850 | 610
504 | 1635.42 | 466.7143 | 3.932 | 3.516 | 3903.552 | 4976.35 | 10009.7 | 609
505 | 1645.38 | 471 | 3.938 | 3.559 | 3226.752 | 4112.35 | 8262.91 | 608
506 | 1648 | 471.8571 | 3.939 | 3.556 | 3260.385 | 4148.38 | 8176.8 | 607
507 | 1646.34 | 470.1429 | 3.94 | 3.555 | 3266.349 | 4148.35 | 8140.45 | 606
508 | 1645.54 | 472 | 3.941 | 3.555 | 3260.352 | 4148.35 | 8123.23 | 605
509 | 1642.98 | 472 | 3.941 | 3.554 | 3255.556 | 4112.36 | 8074.56 | 604
510 | 1640.45 | 469 | 3.94 | 3.554 | 3248.258 | 5576.71 | 8031.84 | 603
511 | 1638.66 | 469 | 3.941 | 3.554 | 3236.227 | 4112.23 | 8120.96 | 602
512 | 1636.39 | 470.1429 | 3.941 | 3.553 | 3230.32 | 4112.32 | 8103.84 | 601
513 | 1633.57 | 467.1429 | 3.94 | 3.553 | 3219.512 | 4112.31 | 8109.85 | 600
514 | 1630.82 | 468 | 3.941 | 3.553 | 3206.351 | 4076.35 | 8086.11 | 599
515 | 1628.38 | 465.8571 | 3.941 | 3.552 | 3200.25 | 4076.25 | 8089.82 | 598
516 | 1625.89 | 465.8571 | 3.941 | 3.552 | 3188.227 | 4076.23 | 8068.96 | 597
517 | 1623.88 | 467.5714 | 3.941 | 3.553 | 3182.383 | 4040.38 | 8070.71 | 596
518 | 1621.17 | 466 | 3.94 | 3.552 | 3176.359 | 4040.36 | 8069.28 | 595
519 | 1618.84 | 463.2857 | 3.94 | 3.552 | 3170.312 | 4040.31 | 8100.16 | 594
520 | 1615.81 | 462 | 3.94 | 3.552 | 3158.266 | 4040.27 | 8078.75 | 593
521 | 1699.23 | 520 | 3.942 | 3.552 | 3152.36 | 4040.36 | 8007.17 | 592
522 | 1690.41 | 516 | 3.939 | 3.517 | 3404.375 | 4292.38 | 8296.06 | 591
523 | 1685.5 | 514 | 3.938 | 3.521 | 3374.344 | 4256.34 | 8277.34 | 590
524 | 1683.02 | 513 | 3.937 | 3.521 | 3356.344 | 4256.34 | 8309.28 | 589
525 | 1680.7 | 511.7143 | 3.937 | 3.522 | 3349.128 | 4220.33 | 8294.41 | 588
526 | 1679.05 | 510 | 3.936 | 3.523 | 3338.25 | 4220.25 | 8308 | 587
527 | 1643.59 | 504 | 3.921 | 3.729 | 3157.375 | 4116 | 5710 | 586
528 | 1657.81 | 502 | 3.92 | 3.83 | 3068.344 | 4004.34 | 4700 | 585
529 | 1672.72 | 510 | 3.928 | 3.534 | 3260.25 | 4148.25 | 8310.75 | 584
530 | 1679.19 | 512 | 3.933 | 3.527 | 3313.144 | 4184.34 | 8300 | 583
531 | 1679.25 | 513 | 3.933 | 3.523 | 3332.375 | 4220.38 | 8280.97 | 582
532 | 1678.75 | 510 | 3.935 | 3.522 | 3334.713 | 4220.31 | 8313.16 | 581
533 | 1675.75 | 510.8571 | 3.934 | 3.523 | 3332.343 | 4220.34 | 8278.72 | 580
534 | 1672.69 | 508 | 3.934 | 3.522 | 3326.188 | 4220.19 | 8281.41 | 579
535 | 1669.84 | 508 | 3.934 | 3.523 | 3314.313 | 4184.31 | 8302.81 | 578
536 | 1667.25 | 506 | 3.934 | 3.523 | 3302.343 | 4184.34 | 8302.28 | 577
537 | 1664.78 | 504 | 3.934 | 3.524 | 3296.375 | 4184.38 | 8268.09 | 576
538 | 1662.56 | 504 | 3.933 | 3.525 | 3284.312 | 4184.31 | 8260.31 | 575
539 | 1660.44 | 503 | 3.932 | 3.525 | 3278.281 | 4148.28 | 8271.47 | 574
540 | 1658.25 | 503 | 3.932 | 3.525 | 3272.344 | 4148.34 | 8238.09 | 573
541 | 1657 | 504 | 3.932 | 3.526 | 3266.375 | 4148.38 | 8271.62 | 572
542 | 1654.91 | 502.0155 | 3.932 | 3.526 | 3260.344 | 4148.34 | 8261.44 | 571
543 | 1652.59 | 503.1429 | 3.932 | 3.526 | 3254.344 | 4148.34 | 8240.72 | 570
544 | 1650.56 | 502 | 3.932 | 3.528 | 3248.343 | 4112.34 | 8242.59 | 569
545 | 1644 | 501 | 3.932 | 3.528 | 3236.313 | 4112.31 | 8227.91 | 568
546 | 1647.5 | 501.0078 | 3.932 | 3.527 | 3230.344 | 4112.34 | 8253.16 | 567
547 | 1646.19 | 498.8571 | 3.932 | 3.527 | 3226.562 | 4114.56 | 8250.62 | 566
548 | 1644.5 | 500 | 3.931 | 3.528 | 3218.313 | 4112.31 | 8249.34 | 565
549 | 1642.75 | 497.5714 | 3.931 | 3.528 | 3212.312 | 4112.31 | 8239.59 | 564
550 | 1640.22 | 496 | 3.931 | 3.529 | 3205.175 | 4076.38 | 8228.91 | 563
551 | 1606.88 | 494.375 | 3.917 | 3.73 | 3045.281 | 3997.03 | 5700 | 562
552 | 1622 | 487.7143 | 3.916 | 3.841 | 2948.25 | 3896.25 | 4590 | 561
553 | 1629.44 | 492 | 3.921 | 3.54 | 3140.313 | 4004.31 | 8278.88 | 560
554 | 1632.12 | 490.2857 | 3.924 | 3.536 | 3161.975 | 4643.5 | 8856.31 | 559
555 | 1639 | 495 | 3.93 | 3.534 | 3176.313 | 4040.31 | 8300.88 | 558
556 | 1636.06 | 492 | 3.93 | 3.532 | 3200.375 | 4076.38 | 8279 | 557
557 | 1634.19 | 494 | 3.929 | 3.532 | 3188.313 | 4076.31 | 8281.94 | 556
558 | 1631.81 | 492 | 3.929 | 3.532 | 3182.25 | 4076.25 | 8268.94 | 555
559 | 1632.25 | 490.7143 | 3.93 | 3.533 | 3176.375 | 4040.38 | 8275.38 | 554
560 | 1628.69 | 489.1429 | 3.928 | 3.532 | 3176.312 | 4040.31 | 8271.81 | 553
561 | 1628.56 | 489.8571 | 3.928 | 3.533 | 3164.375 | 4040.38 | 8259.62 | 552
562 | 1628 | 489 | 3.929 | 3.533 | 3170.438 | 4040.44 | 8273.88 | 551
563 | 1625.69 | 488 | 3.929 | 3.533 | 3169.05 | 4040.25 | 8245.06 | 550
564 | 1623.25 | 485.5714 | 3.928 | 3.533 | 3158.375 | 4040.38 | 8237.38 | 549
565 | 1620.62 | 484.2857 | 3.928 | 3.534 | 3152.375 | 4040.38 | 8239.69 | 548
566 | 1617.69 | 483 | 3.928 | 3.534 | 3140.312 | 4004.31 | 8180.81 | 547
567 | 1616 | 483 | 3.928 | 3.535 | 3133.112 | 4004.31 | 8214.44 | 546
568 | 1614.56 | 480 | 3.927 | 3.536 | 3125.912 | 4004.31 | 8200.31 | 545
569 | 1613.44 | 480 | 3.928 | 3.536 | 3116.313 | 4004.31 | 8228.38 | 544
570 | 1611.75 | 481.7143 | 3.928 | 3.535 | 3116.313 | 4004.31 | 8205.94 | 543
571 | 1609.94 | 481.7143 | 3.928 | 3.536 | 3110.313 | 3968.31 | 8148.81 | 542
572 | 1609 | 479 | 3.928 | 3.537 | 3104.25 | 3968.25 | 8191.62 | 541
573 | 1607.56 | 480.4286 | 3.928 | 3.536 | 3104.25 | 3968.25 | 8220.38 | 540
574 | 1604.75 | 479.1429 | 3.927 | 3.537 | 3092.187 | 3968.19 | 8222.88 | 539
575 | 1576.81 | 480 | 3.914 | 3.741 | 2919.312 | 3871 | 5590 | 538
576 | 1595.38 | 476 | 3.914 | 3.849 | 2834.375 | 3788.38 | 4510 | 537
577 | 1597.25 | 474.9191 | 3.919 | 3.544 | 3050.375 | 3932.38 | 8263.75 | 536
578 | 1600.69 | 476 | 3.921 | 3.543 | 3050.313 | 3932.31 | 8259.88 | 535
579 | 1606.44 | 477.8571 | 3.925 | 3.542 | 3068.375 | 3932.38 | 8245.94 | 534
580 | 1606.75 | 479.1429 | 3.925 | 3.54 | 3086.25 | 3968.25 | 8234.94 | 533
581 | 1603.12 | 476 | 3.926 | 3.539 | 3086.313 | 3968.31 | 8222.38 | 532
582 | 1601.06 | 476.5714 | 3.924 | 3.54 | 3074.312 | 3932.31 | 8236.25 | 531
583 | 1598.88 | 475.2857 | 3.925 | 3.54 | 3068.312 | 3932.31 | 8240.88 | 530
584 | 1599.69 | 478 | 3.925 | 3.541 | 3061.175 | 3932.38 | 8231.94 | 529
585 | 1595.81 | 474 | 3.924 | 3.539 | 3062.312 | 3932.31 | 8222.94 | 528
586 | 1593.25 | 473 | 3.923 | 3.541 | 3050.312 | 3932.31 | 8194.5 | 527
587 | 1593.25 | 472.7143 | 3.924 | 3.541 | 3044.375 | 3932.38 | 8173.06 | 526
588 | 1592.19 | 473 | 3.924 | 3.541 | 3044.25 | 3932.25 | 8163.06 | 525
589 | 1584 | 474.4286 | 3.923 | 3.542 | 3039.575 | 3932.38 | 8160.62 | 524
590 | 1589.56 | 473.1429 | 3.923 | 3.541 | 3038.313 | 3896.31 | 8149.5 | 523
591 | 1588.75 | 474 | 3.922 | 3.541 | 3032.312 | 3896.31 | 8177.06 | 522
592 | 1587.25 | 471.8571 | 3.922 | 3.541 | 3032.375 | 3896.38 | 8169.19 | 521
593 | 1584.88 | 472 | 3.922 | 3.542 | 3026.312 | 3896.31 | 8186 | 520
594 | 1581.88 | 466.2857 | 3.921 | 3.543 | 3020.375 | 3896.38 | 8164.44 | 519
595 | 1578.88 | 468 | 3.921 | 3.543 | 3014.312 | 3896.31 | 8170.38 | 518
596 | 1575.94 | 466.7143 | 3.92 | 3.544 | 3003.513 | 3860.31 | 8133.75 | 517
597 | 1573.88 | 464 | 3.92 | 3.544 | 2996.25 | 3860.25 | 8122.12 | 516
598 | 1571.5 | 465.1429 | 3.919 | 3.545 | 2990.375 | 3860.38 | 8074.38 | 515
599 | 1545.88 | 463.125 | 3.91 | 3.744 | 2807.25 | 3752 | 5560 | 514
600 | 190639.55 | 178781.414 | 4.247 | 3.323 | 59789.99 | 71163.81 | 9770 | 513
601 | 1582.43 | 466.2857 | 3.895 | 3.571 | 3500.352 | 4652.35 | 7290 | 512
602 | 1602.05 | 473 | 3.909 | 3.566 | 3044.353 | 3932.35 | 8378.82 | 511
603 | 1609.82 | 475 | 3.913 | 3.56 | 3110.32 | 3968.32 | 8294.34 | 510
604 | 1612.67 | 476.1296 | 3.915 | 3.558 | 3128.318 | 4004.32 | 8288.48 | 509
605 | 1611.62 | 475.4286 | 3.916 | 3.556 | 3134.352 | 4004.35 | 8233.38 | 508
606 | 1610.53 | 476 | 3.916 | 3.556 | 3133.152 | 4004.35 | 8236.99 | 507
607 | 1609.34 | 475.7143 | 3.917 | 3.556 | 3125.854 | 4004.26 | 8265.44 | 506
608 | 1607.07 | 476 | 3.916 | 3.555 | 3116.32 | 3968.32 | 8250.17 | 505
609 | 1605.09 | 474 | 3.917 | 3.556 | 3110.352 | 3968.35 | 8245.89 | 504
610 | 1601.53 | 474 | 3.917 | 3.555 | 3098.29 | 3968.29 | 8234.02 | 503
611 | 1598.47 | 474.4286 | 3.916 | 3.555 | 3086.351 | 3968.35 | 8260.45 | 502
612 | 1594.76 | 473.1429 | 3.915 | 3.555 | 3074.32 | 3932.32 | 8220.89 | 501
613 | 1592.87 | 473.1429 | 3.916 | 3.556 | 3062.32 | 3932.32 | 8259.8 | 500
614 | 1589.92 | 471 | 3.916 | 3.555 | 3053.858 | 3932.26 | 8222.01 | 499
615 | 1587.91 | 470.8571 | 3.916 | 3.555 | 3046.729 | 3896.33 | 8220.27 | 498
616 | 1585.86 | 468.8571 | 3.916 | 3.555 | 3038.359 | 3896.36 | 8234.66 | 497
617 | 1583.84 | 468 | 3.916 | 3.555 | 3032.328 | 3896.33 | 8260.97 | 496
618 | 1580.97 | 469 | 3.915 | 3.555 | 3026.328 | 3896.33 | 8236.14 | 495
619 | 1578.52 | 466.2857 | 3.915 | 3.555 | 3017.819 | 3896.22 | 8203.36 | 494
620 | 1576.45 | 465 | 3.915 | 3.555 | 3008.484 | 3860.48 | 8251.23 | 493
621 | 1573.47 | 465.7143 | 3.914 | 3.556 | 3002.329 | 3860.33 | 8229.86 | 492
622 | 1570.94 | 465.4286 | 3.914 | 3.556 | 2990.375 | 3860.38 | 8180.38 | 491
623 | 1569.22 | 463 | 3.913 | 3.556 | 2984.281 | 3860.28 | 8227.67 | 490
624 | 1527.88 | 463.219 | 3.895 | 3.743 | 2772.391 | 3717 | 5570 | 489
625 | 1544.66 | 457 | 3.897 | 3.861 | 2679.575 | 3608.38 | 4390 | 488
626 | 1561.56 | 461.1429 | 3.906 | 3.567 | 2900.344 | 3752.34 | 8209.66 | 487
627 | 1567.19 | 461.5714 | 3.91 | 3.56 | 2960.312 | 3824.31 | 8231.78 | 486
628 | 1566.88 | 462.8571 | 3.912 | 3.558 | 2974.744 | 3824.34 | 8223.72 | 485
629 | 1564.19 | 461 | 3.911 | 3.557 | 2972.312 | 3824.31 | 8162.56 | 484
630 | 1561.19 | 461.5714 | 3.912 | 3.558 | 2966.344 | 3824.34 | 8170.94 | 483
631 | 1558.16 | 460 | 3.911 | 3.558 | 2960.344 | 3824.34 | 8188.59 | 482
632 | 1555.38 | 459 | 3.911 | 3.558 | 2948.375 | 3824.38 | 8142.44 | 481
633 | 1552.56 | 457.7143 | 3.911 | 3.559 | 2938.869 | 3788.47 | 8156.38 | 480
634 | 1549.56 | 454.7143 | 3.911 | 3.559 | 2930.375 | 3788.38 | 8136.09 | 479
635 | 1547.47 | 456.4286 | 3.91 | 3.56 | 2918.406 | 3788.41 | 8161.53 | 478
636 | 1545.34 | 453.4064 | 3.91 | 3.56 | 2912.468 | 3788.47 | 8151.09 | 477
637 | 1543.88 | 454 | 3.91 | 3.56 | 2906.218 | 3752.22 | 8158.66 | 476
638 | 1542.94 | 454 | 3.91 | 3.561 | 2895.419 | 3752.22 | 8175.72 | 475
639 | 1540.66 | 452.1429 | 3.91 | 3.561 | 2888.219 | 3752.22 | 8134.34 | 474
640 | 1539.12 | 453.2571 | 3.91 | 3.561 | 2882.375 | 3752.38 | 8146 | 473
641 | 1537.06 | 452.5714 | 3.909 | 3.561 | 2876.344 | 3752.34 | 8139.88 | 472
642 | 1534.94 | 451.2857 | 3.909 | 3.561 | 2870.375 | 3716.38 | 8144.38 | 471
643 | 1533.31 | 450 | 3.908 | 3.563 | 2864.375 | 3716.38 | 8153.69 | 470
644 | 1531.62 | 450 | 3.908 | 3.563 | 2858.25 | 3716.25 | 8144.56 | 469
645 | 1529.44 | 449 | 3.907 | 3.563 | 2852.344 | 3716.34 | 8095.56 | 468
646 | 1528.25 | 447.4286 | 3.907 | 3.563 | 2846.344 | 3716.34 | 8137.16 | 467
647 | 1525.56 | 446.1429 | 3.907 | 3.563 | 2840.344 | 3716.34 | 8118.78 | 466
650 | 1503.58 | 437 | 3.9 | 3.576 | 2726.352 | 3572.35 | 7927.39 | 463
651 | 1509.15 | 438.017 | 3.904 | 3.572 | 2780.352 | 3608.35 | 8022.75 | 462
652 | 1510.05 | 439.2198 | 3.904 | 3.57 | 2792.32 | 3644.32 | 8061.76 | 461
653 | 1508.93 | 438 | 3.903 | 3.569 | 2798.323 | 3644.32 | 8044.45 | 460
654 | 1507.11 | 436.7143 | 3.904 | 3.57 | 2798.321 | 3644.32 | 8051.81 | 459
655 | 1505.15 | 435.4286 | 3.903 | 3.572 | 2792.481 | 3644.48 | 8077.15 | 458
656 | 1502.2 | 434.7429 | 3.902 | 3.571 | 2786.32 | 3644.32 | 8057.57 | 457
657 | 1503.13 | 435.4286 | 3.904 | 3.57 | 2780.321 | 3608.32 | 8037.16 | 456
658 | 1502.17 | 433.7143 | 3.905 | 3.569 | 2780.32 | 3644.32 | 8071.81 | 455
659 | 1488 | 433.7143 | 3.905 | 3.571 | 2780.352 | 3608.35 | 8028.67 | 454
660 | 1498.43 | 433.7143 | 3.904 | 3.57 | 2768.383 | 3608.38 | 8064 | 453
661 | 1497.47 | 435.4286 | 3.905 | 3.57 | 2765.858 | 3608.26 | 8021.63 | 452
662 | 1497.44 | 433.0286 | 3.905 | 3.571 | 2762.352 | 3608.35 | 8054.95 | 451
663 | 1496.64 | 432.4363 | 3.905 | 3.57 | 2756.352 | 3608.35 | 8051.81 | 450
664 | 1495.84 | 434.1429 | 3.905 | 3.57 | 2751.544 | 3608.34 | 8048 | 449
665 | 1494.75 | 431.1429 | 3.904 | 3.57 | 2750.328 | 3608.33 | 8056.81 | 448
666 | 1492.98 | 431.6571 | 3.904 | 3.571 | 2744.344 | 3608.34 | 8050.5 | 447
667 | 1490.75 | 431.5714 | 3.903 | 3.571 | 2738.312 | 3572.31 | 8029.59 | 446
668 | 1488.55 | 428.5714 | 3.903 | 3.571 | 2732.328 | 3572.33 | 8036.33 | 445
669 | 1486.75 | 430.2857 | 3.903 | 3.572 | 2726.328 | 3572.33 | 8051.05 | 444
670 | 1484.8 | 427.2857 | 3.903 | 3.573 | 2720.313 | 3572.31 | 8025.56 | 443
671 | 1482.98 | 427.2 | 3.903 | 3.573 | 2714.359 | 3572.36 | 8053.77 | 442
672 | 1440.22 | 430.797 | 3.884 | 3.764 | 2492.281 | 3430.02 | 5360 | 441
673 | 1454.5 | 422.0571 | 3.885 | 3.879 | 2391.543 | 3320.34 | 4210 | 440
674 | 1465.78 | 425.2186 | 3.89 | 3.584 | 2606.313 | 3464.31 | 8108.56 | 439
675 | 1474.34 | 427.2 | 3.895 | 3.581 | 2648.281 | 3500.28 | 8062.22 | 438
676 | 1472.66 | 426 | 3.896 | 3.578 | 2672.313 | 3536.31 | 8042.94 | 437
677 | 1474.47 | 425.4857 | 3.897 | 3.582 | 2666.313 | 3500.31 | 8029.16 | 436
678 | 1474 | 424.2857 | 3.897 | 3.577 | 2672.281 | 3536.28 | 8051.88 | 435
679 | 1473.09 | 426.5267 | 3.896 | 3.578 | 2672.344 | 3500.34 | 8036.84 | 434
680 | 1472.38 | 423 | 3.897 | 3.577 | 2672.344 | 3536.34 | 8033.84 | 433
681 | 1468.38 | 423.4286 | 3.896 | 3.578 | 2666.375 | 3500.38 | 8018.59 | 432
682 | 1469.06 | 421.7143 | 3.897 | 3.579 | 2654.219 | 3500.22 | 8027.91 | 431
683 | 1467.44 | 421.7143 | 3.897 | 3.578 | 2660.344 | 3500.34 | 8032.88 | 430
684 | 1465.06 | 420 | 3.897 | 3.578 | 2654.344 | 3500.34 | 8008.81 | 429
685 | 1463.72 | 421.5 | 3.897 | 3.579 | 2648.218 | 3500.22 | 8015.53 | 428
686 | 1462.69 | 421.7143 | 3.898 | 3.579 | 2643.512 | 3500.31 | 8014.78 | 427
687 | 1462.16 | 421.7143 | 3.897 | 3.58 | 2642.25 | 3500.25 | 8003.38 | 426
688 | 1462.28 | 421.7143 | 3.897 | 3.581 | 2636.313 | 3464.31 | 8019.66 | 425
689 | 1460.62 | 420.4286 | 3.897 | 3.58 | 2630.344 | 3464.34 | 8000.41 | 424
690 | 1459.75 | 418.6286 | 3.896 | 3.581 | 2624.343 | 3464.34 | 8004 | 423
691 | 1457.81 | 419.1429 | 3.897 | 3.58 | 2624.375 | 3464.38 | 8038.5 | 422
692 | 1454.94 | 416.1429 | 3.897 | 3.581 | 2618.375 | 3464.38 | 7986.59 | 421
693 | 1453.81 | 417 | 3.896 | 3.581 | 2612.344 | 3464.34 | 8050.72 | 420
694 | 1452.91 | 417.2571 | 3.896 | 3.581 | 2606.281 | 3428.28 | 8034.41 | 419
695 | 1451.94 | 415.5 | 3.896 | 3.582 | 2606.313 | 3428.31 | 8049.38 | 418
696 | 1413.25 | 422.407 | 3.878 | 3.769 | 2394.344 | 3325 | 5310 | 417
697 | 189082.15 | 174964.381 | 4.241 | 3.34 | 57809.98 | 69138.08 | 9600 | 416
698 | 1393.18 | 389.4 | 3.885 | 3.598 | 2580.32 | 4600.38 | 7020 | 415
699 | 1407.39 | 391.2 | 3.9 | 3.618 | 2510.352 | 3320.35 | 7949.47 | 414
700 | 1410.59 | 390.9 | 3.904 | 3.613 | 2558.382 | 3356.38 | 7853.76 | 413
701 | 1409.44 | 390.3 | 3.906 | 3.612 | 2569.495 | 3356.35 | 7777.79 | 412
702 | 1406.34 | 388.8 | 3.906 | 3.611 | 2564.222 | 3356.22 | 7750.91 | 411
703 | 1402.72 | 388.8 | 3.907 | 3.612 | 2552.352 | 3356.35 | 7755.65 | 410
704 | 1401.22 | 388.8 | 3.907 | 3.611 | 2540.356 | 3356.36 | 7743.14 | 409
705 | 1398.69 | 386.4 | 3.907 | 3.611 | 2528.312 | 3320.31 | 7762.3 | 408
706 | 1380.38 | 382.5 | 3.903 | 3.611 | 2516.227 | 3320.23 | 7723.14 | 407
707 | 1369.63 | 380.3805 | 3.9 | 3.615 | 2450.32 | 3248.32 | 7685.12 | 406
708 | 1366.11 | 379.5 | 3.9 | 3.617 | 2414.321 | 3212.32 | 7691.17 | 405
709 | 1365.63 | 377.0806 | 3.9 | 3.616 | 2402.321 | 3212.32 | 7764.99 | 404
710 | 1362.88 | 378.1714 | 3.899 | 3.616 | 2396.258 | 3212.26 | 7720.03 | 403
711 | 1361.54 | 377.4857 | 3.899 | 3.616 | 2390.227 | 3176.23 | 7737.66 | 402
712 | 1359.47 | 376.8 | 3.898 | 3.616 | 2384.375 | 3176.38 | 7734.75 | 401
713 | 1354.17 | 375 | 3.897 | 3.617 | 2378.359 | 3176.36 | 7713.56 | 400
714 | 1350.88 | 373.2 | 3.896 | 3.617 | 2360.313 | 3176.31 | 7700.92 | 399
715 | 1345.61 | 372.3 | 3.896 | 3.617 | 2348.265 | 3140.27 | 7714.89 | 398
716 | 1341.34 | 371.4 | 3.895 | 3.617 | 2336.328 | 3140.33 | 7716 | 397
717 | 1335.69 | 368.5 | 3.895 | 3.618 | 2322.63 | 3104.34 | 7706.41 | 396
718 | 1333.31 | 367.2 | 3.895 | 3.619 | 2306.25 | 3104.25 | 7640.25 | 395
719 | 1330.53 | 367.2 | 3.894 | 3.619 | 2300.25 | 3104.25 | 7660.74 | 394
720 | 1328.45 | 367.2 | 3.895 | 3.62 | 2291.82 | 3068.39 | 7649.83 | 393
721 | 1295.42 | 372 | 3.881 | 3.794 | 2051.391 | 2940 | 5060 | 392
722 | 1305.53 | 363.5 | 3.884 | 3.902 | 2000.375 | 2852.38 | 3980 | 391
723 | 1317.78 | 364.2 | 3.889 | 3.627 | 2214.661 | 2996.38 | 7729.34 | 390
724 | 1326.88 | 366.3 | 3.894 | 3.623 | 2252.323 | 3032.31 | 7666.56 | 389
725 | 1326.03 | 366.3 | 3.895 | 3.621 | 2276.313 | 3068.31 | 7654.62 | 388
726 | 1324.25 | 366.3 | 3.896 | 3.622 | 2271.263 | 3068.41 | 7693.31 | 387
727 | 1321.59 | 365.5 | 3.895 | 3.621 | 2265.964 | 3068.25 | 7680.44 | 386
728 | 1318.31 | 365 | 3.895 | 3.621 | 2258.313 | 3032.31 | 7680.91 | 385
729 | 1315.72 | 364.5 | 3.895 | 3.623 | 2250.505 | 3032.22 | 7652.28 | 384
730 | 1314.34 | 364 | 3.894 | 3.622 | 2240.375 | 3032.38 | 7684.53 | 383
731 | 1310.66 | 362.7 | 3.894 | 3.622 | 2234.343 | 3032.34 | 7647.91 | 382
732 | 1309.88 | 364.2 | 3.893 | 3.622 | 2222.375 | 3032.38 | 7676.38 | 381
733 | 1308.62 | 363.3 | 3.893 | 3.622 | 2219.773 | 2996.34 | 7659.06 | 380
734 | 1305.47 | 362 | 3.892 | 3.621 | 2216.344 | 2996.34 | 7649.38 | 379
735 | 1304.75 | 361.3333 | 3.892 | 3.622 | 2210.406 | 2996.41 | 7624.44 | 378
736 | 1300.12 | 360.6 | 3.892 | 3.622 | 2209.455 | 2996.31 | 7628.94 | 377
737 | 1295.75 | 358.5 | 3.891 | 3.623 | 2198.344 | 2996.34 | 7632 | 376
738 | 1292.22 | 358 | 3.891 | 3.644 | 2183.773 | 2960.34 | 7603.47 | 375
739 | 1289 | 356 | 3.89 | 3.624 | 2174.343 | 2960.34 | 7627.94 | 374
740 | 1284.22 | 354.9333 | 3.889 | 3.625 | 2156.188 | 2960.19 | 7600.59 | 373
741 | 1281.09 | 355.2 | 3.888 | 3.626 | 2144.407 | 2924.41 | 7612.97 | 372
742 | 1279.31 | 354 | 3.888 | 3.627 | 2132.344 | 2924.31 | 7599.22 | 371
743 | 1278.41 | 352.8 | 3.888 | 3.627 | 2132.312 | 2924.31 | 7595.19 | 370
744 | 1278.88 | 352.8 | 3.888 | 3.627 | 2127.2 | 2924.34 | 7600.91 | 369
745 | 1246.34 | 360 | 3.876 | 3.803 | 1897.406 | 2779 | 4970 | 368
746 | 1255.62 | 350.1 | 3.877 | 3.909 | 1826.344 | 2708.34 | 3910 | 367
747 | 1256.94 | 349 | 3.88 | 3.634 | 2065.518 | 2852.38 | 7603 | 366
748 | 1263 | 350 | 3.882 | 3.633 | 2070.661 | 2852.38 | 7500.12 | 365
749 | 1269.31 | 351.6 | 3.885 | 3.631 | 2091.169 | 2888.31 | 7531.88 | 364
750 | 1268 | 350.5 | 3.886 | 3.631 | 2108.375 | 2888.38 | 7505.88 | 363
751 | 1268.62 | 351.3333 | 3.886 | 3.631 | 2106.598 | 2888.31 | 7554.06 | 362
752 | 1265.31 | 350.7 | 3.885 | 3.63 | 2102.375 | 2888.38 | 7510.81 | 361
753 | 1261.19 | 349 | 3.885 | 3.63 | 2090.312 | 2888.31 | 7500.38 | 360
754 | 1258.88 | 347.3333 | 3.885 | 3.631 | 2075.804 | 2852.38 | 7492.75 | 359
755 | 1255.38 | 346.5 | 3.884 | 3.632 | 2065.393 | 2852.25 | 7468.12 | 358
756 | 1255.5 | 347.3333 | 3.885 | 3.632 | 2055.169 | 2816.31 | 7449 | 357
757 | 1256.81 | 347.7333 | 3.886 | 3.632 | 2055.169 | 2816.31 | 7512.44 | 356
758 | 1256.69 | 347.4 | 3.886 | 3.631 | 2060.313 | 2816.31 | 7527.44 | 355
759 | 1257.56 | 348 | 3.886 | 3.631 | 2062.625 | 2818.62 | 7543.56 | 354
760 | 1257.44 | 346.4 | 3.886 | 3.631 | 2060.25 | 2852.25 | 7546.38 | 353
761 | 1255.44 | 347 | 3.886 | 3.631 | 2060.375 | 2816.38 | 7580.56 | 352
762 | 1255.19 | 346.5 | 3.886 | 3.632 | 2054.312 | 2816.31 | 7573.19 | 351
763 | 1252.31 | 346.6667 | 3.885 | 3.632 | 2054.375 | 2816.38 | 7599.12 | 350
764 | 1250.38 | 345.5 | 3.884 | 3.632 | 2044.821 | 2816.25 | 7579.56 | 349
765 | 1247.12 | 345 | 3.883 | 3.633 | 2039.741 | 2816.31 | 7553.06 | 348
766 | 1245.31 | 344 | 3.884 | 3.633 | 2034.661 | 2816.38 | 7595.19 | 347
767 | 1243.94 | 344 | 3.883 | 3.635 | 2029.456 | 2780.31 | 7558.62 | 346
768 | 1243.62 | 343.8 | 3.884 | 3.636 | 2024.25 | 2780.25 | 7550.25 | 345
769 | 1220.44 | 352.812 | 3.873 | 3.798 | 1799.375 | 2667 | 5020 | 344
770 | 1221 | 340 | 3.872 | 3.912 | 1743.512 | 2600.31 | 3880 | 343
771 | 1227.19 | 340 | 3.876 | 3.641 | 1962.599 | 2744.31 | 7494.12 | 342
772 | 1234.19 | 342 | 3.878 | 3.639 | 1982.375 | 2744.38 | 7490.19 | 341
773 | 1238.62 | 343.2 | 3.878 | 3.637 | 2000.313 | 2780.31 | 7536.06 | 340
774 | 1242.12 | 343.3333 | 3.88 | 3.635 | 2013.964 | 2780.25 | 7503.75 | 339
775 | 1239.88 | 342 | 3.881 | 3.634 | 2030.375 | 2780.38 | 7496.38 | 338
776 | 1238.25 | 343 | 3.88 | 3.635 | 2024.187 | 2780.19 | 7454.69 | 337
777 | 1235.69 | 342.5 | 3.88 | 3.635 | 2024.313 | 2780.38 | 7484.38 | 336
778 | 1234.38 | 341.7 | 3.88 | 3.636 | 2012.313 | 2780.31 | 7470.06 | 335
779 | 1232 | 340.5 | 3.88 | 3.636 | 2003.804 | 2780.38 | 7429.94 | 334
780 | 1231.38 | 341.7 | 3.88 | 3.637 | 1998.661 | 2780.38 | 7441.62 | 333
781 | 1232.5 | 340.6667 | 3.88 | 3.638 | 1993.455 | 2744.31 | 7474.12 | 332
782 | 1233 | 340.6667 | 3.88 | 3.636 | 1993.456 | 2744.31 | 7467 | 331
783 | 1231.5 | 340 | 3.88 | 3.636 | 1993.456 | 2744.31 | 7468.81 | 330
784 | 1228.88 | 340 | 3.88 | 3.637 | 1993.518 | 2744.38 | 7489.62 | 329
785 | 1228.56 | 338.4 | 3.88 | 3.637 | 1988.313 | 2744.31 | 7473.19 | 328
786 | 1227.12 | 338 | 3.88 | 3.637 | 1988.375 | 2744.38 | 7475.25 | 327
787 | 1224.88 | 337.5 | 3.879 | 3.638 | 1983.169 | 2744.31 | 7461.5 | 326
788 | 1223.12 | 338.6667 | 3.879 | 3.638 | 1976.312 | 2744.31 | 7457.88 | 325
789 | 1221.06 | 338.5 | 3.878 | 3.638 | 1972.821 | 2744.25 | 7454.12 | 324
790 | 1218.5 | 336.6667 | 3.877 | 3.64 | 1967.742 | 2744.31 | 7413.12 | 323
791 | 1214.56 | 334.6667 | 3.877 | 3.639 | 1962.536 | 2708.25 | 7461.19 | 322
792 | 1211.94 | 335.4667 | 3.877 | 3.641 | 1952.375 | 2708.38 | 7439.38 | 321
793 | 1200.06 | 344.4375 | 3.87 | 3.804 | 1694.375 | 2555 | 4960 | 320
794 | 192382.49 | 5640 | 4.236 | 3.351 | 56100 | 67345.63 | 9490 | 319
801 | 1232.67 | 341 | 3.873 | 3.65 | 2013.939 | 2780.22 | 7845.09 | 312
802 | 1235.62 | 340.5 | 3.876 | 3.647 | 2034.637 | 2780.35 | 7596.45 | 311
803 | 1239.07 | 339.9248 | 3.877 | 3.648 | 2039.781 | 2780.35 | 7564.77 | 310
804 | 1239.74 | 340.8 | 3.877 | 3.645 | 2044.86 | 2816.29 | 7539.11 | 309
805 | 1241.28 | 342 | 3.878 | 3.646 | 2042.27 | 2816.25 | 7555.33 | 308
806 | 1242.81 | 341.3333 | 3.879 | 3.644 | 2044.922 | 2816.35 | 7541.31 | 307
807 | 1237.86 | 340 | 3.878 | 3.644 | 2044.891 | 2816.32 | 7547.62 | 306
808 | 1238.3 | 340.8 | 3.878 | 3.645 | 2029.463 | 2780.32 | 7519.8 | 305
809 | 1235.58 | 340 | 3.878 | 3.644 | 2029.401 | 2780.26 | 7555.91 | 304
810 | 1231.39 | 339 | 3.876 | 3.644 | 2019.208 | 2780.35 | 7505.16 | 303
811 | 1231.78 | 338.6667 | 3.877 | 3.644 | 2012.351 | 2780.35 | 7576.83 | 302
812 | 1228.48 | 338.1 | 3.875 | 3.644 | 2003.648 | 2744.22 | 7496.64 | 301
813 | 1231.94 | 340 | 3.876 | 3.644 | 1993.525 | 2744.38 | 7507.39 | 300
814 | 1232.95 | 337.4961 | 3.877 | 3.644 | 2006.289 | 2744.29 | 7586.09 | 299
815 | 1232.25 | 338.6667 | 3.875 | 3.643 | 2003.742 | 2744.31 | 7575.81 | 298
816 | 1236.52 | 340 | 3.878 | 3.643 | 2003.773 | 2744.34 | 7589.86 | 297
817 | 1236.61 | 340 | 3.877 | 3.642 | 2014.198 | 2780.48 | 7612.11 | 296
818 | 1228.28 | 351.602 | 3.874 | 3.802 | 1785.25 | 2646.02 | 4980 | 295
819 | 1212.36 | 335.5 | 3.868 | 3.91 | 1784.328 | 2636.33 | 3900 | 294
820 | 1204.09 | 334.6667 | 3.868 | 3.648 | 1952.266 | 2708.27 | 7539.91 | 293
821 | 1198.75 | 333 | 3.867 | 3.65 | 1928.36 | 2672.36 | 7466.89 | 292
822 | 1202.08 | 332.6667 | 3.868 | 3.65 | 1911.17 | 2672.31 | 7457.38 | 291
823 | 1204.09 | 332.6667 | 3.871 | 3.649 | 1922.328 | 2672.33 | 7451.42 | 290
824 | 1200.03 | 332 | 3.868 | 3.648 | 1921.471 | 2672.33 | 7497.8 | 289
825 | 1211.47 | 333.3333 | 3.871 | 3.649 | 1910.344 | 2672.34 | 7506.84 | 288
826 | 1215.38 | 335.3333 | 3.874 | 3.646 | 1946.344 | 2708.34 | 7462.03 | 287
827 | 1215.25 | 334.4 | 3.874 | 3.645 | 1957.518 | 2708.38 | 7506.59 | 286
828 | 1216.59 | 336 | 3.875 | 3.644 | 1957.487 | 2708.34 | 7512.5 | 285
829 | 1215.09 | 334.4 | 3.874 | 3.644 | 1957.487 | 2708.34 | 7536.75 | 284
830 | 1214.78 | 335 | 3.874 | 3.645 | 1952.375 | 2708.38 | 7490.38 | 283
831 | 1209.16 | 332.6667 | 3.874 | 3.645 | 1952.313 | 2708.31 | 7550.56 | 282
832 | 1207.12 | 334 | 3.873 | 3.646 | 1931.741 | 2672.31 | 7517.53 | 281
833 | 1206.41 | 332 | 3.874 | 3.646 | 1928.344 | 2672.34 | 7567.38 | 280
834 | 1182.19 | 327.3333 | 3.863 | 3.646 | 1926.629 | 4204.28 | 7070.44 | 279
835 | 1189.34 | 328 | 3.87 | 3.652 | 1864.852 | 2600.28 | 7307.91 | 278
836 | 1185.78 | 327.3333 | 3.869 | 3.65 | 1880.25 | 2636.25 | 7381.09 | 277
837 | 1184.94 | 327.3333 | 3.869 | 3.651 | 1874.375 | 2600.38 | 7361.56 | 276
838 | 1182.44 | 326.6667 | 3.869 | 3.651 | 1870.026 | 2600.31 | 7411.25 | 275
839 | 1192.16 | 329.3333 | 3.872 | 3.651 | 1859.679 | 2600.25 | 7469.03 | 274
840 | 1185.03 | 326.6667 | 3.869 | 3.65 | 1885.456 | 2636.38 | 7438.47 | 273
841 | 1184.69 | 325.3333 | 3.87 | 3.651 | 1864.883 | 2600.31 | 7410.91 | 272
842 | 1189.31 | 340.7965 | 3.867 | 3.809 | 1638.344 | 2478 | 4910 | 271
843 | 1196.41 | 330 | 3.87 | 3.913 | 1652.344 | 2492.34 | 3870 | 270
844 | 1184.28 | 329.2 | 3.867 | 3.649 | 1900.915 | 2636.34 | 7537.28 | 269
845 | 1170.81 | 324.6667 | 3.864 | 3.652 | 1864.884 | 2600.31 | 7464 | 268
846 | 1170.66 | 324.6667 | 3.864 | 3.654 | 1826.343 | 2564.34 | 7408.78 | 267
847 | 1171.44 | 324.4 | 3.863 | 3.654 | 1826.25 | 2564.25 | 7374.47 | 266
848 | 1168.28 | 322 | 3.863 | 3.655 | 1833.933 | 2564.22 | 7375.38 | 265
849 | 1167.56 | 322.6667 | 3.865 | 3.654 | 1828.915 | 2564.34 | 7364.97 | 264
850 | 1168.88 | 323.3333 | 3.866 | 3.655 | 1823.741 | 2564.31 | 7418.31 | 263
851 | 1177.31 | 324.8 | 3.869 | 3.656 | 1828.821 | 2564.25 | 7440.5 | 262
852 | 1181.12 | 326.6667 | 3.869 | 3.653 | 1854.661 | 2600.38 | 7431.69 | 261
853 | 1180.25 | 324.6667 | 3.87 | 3.651 | 1862.188 | 2600.19 | 7455.31 | 260
854 | 1180 | 324.6667 | 3.869 | 3.652 | 1856.437 | 2600.44 | 7424.69 | 259
855 | 1179.31 | 323.3333 | 3.87 | 3.653 | 1856.437 | 2600.44 | 7440.12 | 258
856 | 1178.69 | 324.9 | 3.87 | 3.652 | 1856.312 | 2600.31 | 7455.62 | 257
857 | 1176.81 | 324 | 3.869 | 3.652 | 1856.375 | 2600.38 | 7414.69 | 256
858 | 1176.75 | 324 | 3.869 | 3.652 | 1854.661 | 2600.38 | 7457.62 | 255
859 | 1172.75 | 323.3333 | 3.869 | 3.652 | 1849.393 | 2600.25 | 7417.56 | 254
860 | 1166.75 | 322.4762 | 3.867 | 3.653 | 1839.232 | 2564.38 | 7367.5 | 253
861 | 1162.44 | 321.3333 | 3.865 | 3.655 | 1823.804 | 2564.38 | 7413.75 | 252
862 | 1159 | 320.6667 | 3.864 | 3.655 | 1808.25 | 2528.25 | 7382 | 251
863 | 1156.62 | 318.8571 | 3.863 | 3.657 | 1798.089 | 2528.38 | 7358.62 | 250
864 | 1156.12 | 320 | 3.864 | 3.656 | 1798.026 | 2528.31 | 7347.88 | 249
865 | 1159.31 | 319.2381 | 3.864 | 3.656 | 1797.964 | 2528.25 | 7395.5 | 248
866 | 1170.56 | 333.625 | 3.865 | 3.799 | 1547.375 | 2387 | 5010 | 247
867 | 1169.94 | 324 | 3.865 | 3.915 | 1604.25 | 2420.25 | 3850 | 246
868 | 1160.06 | 320 | 3.864 | 3.655 | 1834.089 | 2564.38 | 7523.44 | 245
869 | 1153.31 | 320 | 3.863 | 3.658 | 1803.107 | 2528.25 | 7450.25 | 244
870 | 1144.25 | 316.8 | 3.86 | 3.659 | 1784.25 | 2528.25 | 7356 | 243
871 | 1136 | 315.3333 | 3.858 | 3.66 | 1756.759 | 2492.19 | 7387.31 | 242
872 | 1141.88 | 316.6667 | 3.86 | 3.663 | 1736.313 | 2456.31 | 7342.56 | 241
873 | 1134.19 | 314.6667 | 3.858 | 3.66 | 1751.616 | 2456.19 | 7344.69 | 240
874 | 1143.06 | 316 | 3.861 | 3.661 | 1731.107 | 2456.25 | 7329.56 | 239
875 | 1140.81 | 316.6667 | 3.86 | 3.66 | 1756.821 | 2492.25 | 7359.5 | 238
876 | 1141.81 | 316 | 3.86 | 3.66 | 1751.617 | 2456.19 | 7382.94 | 237
877 | 1149.69 | 317.2 | 3.863 | 3.661 | 1756.946 | 2492.38 | 7369.75 | 236
878 | 1149.69 | 316 | 3.864 | 3.658 | 1772.312 | 2492.31 | 7372.75 | 235
879 | 1151.44 | 318 | 3.864 | 3.658 | 1772.187 | 2492.19 | 7364.81 | 234
880 | 1151.69 | 318 | 3.864 | 3.658 | 1777.393 | 2492.25 | 7427.12 | 233
881 | 1154.38 | 317.6571 | 3.863 | 3.658 | 1777.393 | 2492.25 | 7435.38 | 232
882 | 1154.5 | 318 | 3.864 | 3.657 | 1787.679 | 2492.25 | 7388.25 | 231
883 | 1152.94 | 319.2 | 3.863 | 3.656 | 1787.741 | 2492.31 | 7422 | 230
884 | 1148.19 | 317.8286 | 3.863 | 3.66 | 1782.661 | 2492.38 | 7423.88 | 229
885 | 1144.56 | 316.8 | 3.861 | 3.658 | 1772.375 | 2492.38 | 7409.12 | 228
886 | 1136.75 | 314.6667 | 3.86 | 3.659 | 1762.151 | 2492.44 | 7405 | 227
887 | 1134.94 | 314 | 3.86 | 3.661 | 1741.518 | 2456.38 | 7393.06 | 226
888 | 1133.81 | 313.5429 | 3.86 | 3.661 | 1736.312 | 2456.31 | 7364.44 | 225
889 | 1131.38 | 312.5143 | 3.859 | 3.662 | 1731.17 | 2456.31 | 7386.12 | 224
890 | 1142.44 | 326.375 | 3.858 | 3.804 | 1463.375 | 2289 | 4960 | 223
899 | 1147.42 | 317.2 | 3.857 | 3.662 | 1777.431 | 2492.29 | 7628.77 | 214
900 | 1147.39 | 318 | 3.857 | 3.662 | 1784.32 | 2492.32 | 7470.59 | 213
901 | 1145.18 | 316.2857 | 3.858 | 3.662 | 1782.64 | 2492.35 | 7444.35 | 212
902 | 1140.1 | 315.3333 | 3.857 | 3.662 | 1772.32 | 2492.32 | 7394.02 | 211
903 | 1139.75 | 316 | 3.858 | 3.664 | 1756.828 | 2492.26 | 7384.35 | 210
904 | 1137.6 | 314 | 3.858 | 3.663 | 1756.927 | 2456.36 | 7369.51 | 209
905 | 1142.95 | 315.3333 | 3.859 | 3.665 | 1751.75 | 2456.32 | 7420.67 | 208
906 | 1139.07 | 314.5714 | 3.859 | 3.662 | 1767.239 | 2492.38 | 7412.26 | 207
907 | 1138.53 | 314.6667 | 3.859 | 3.664 | 1751.749 | 2456.32 | 7396.09 | 206
908 | 1145.66 | 315.6 | 3.861 | 3.664 | 1751.656 | 2456.23 | 7427.77 | 205
909 | 1144.77 | 316 | 3.86 | 3.661 | 1767.115 | 2492.29 | 7487.62 | 204
910 | 1139.2 | 313.9048 | 3.86 | 3.663 | 1767.107 | 2492.25 | 7395.87 | 203
911 | 1137.88 | 314 | 3.86 | 3.663 | 1751.7 | 2456.26 | 7397.22 | 202
912 | 1136.16 | 312.1905 | 3.861 | 3.663 | 1751.78 | 2456.35 | 7396.52 | 201
913 | 1136.19 | 314 | 3.859 | 3.663 | 1746.646 | 2456.36 | 7402.75 | 200
914 | 1119.91 | 321.6015 | 3.849 | 3.807 | 1477.344 | 2303.02 | 4930 | 199
915 | 191180.17 | 168943.7 | 4.228 | 3.353 | 54540 | 65881.38 | 9470 | 198
916 | 1115.2 | 312.1714 | 3.84 | 3.601 | 2699.32 | 3860.32 | 6990 | 197
917 | 1126.27 | 310.9714 | 3.849 | 3.675 | 1710.67 | 2420.38 | 7640.61 | 196
918 | 1132.13 | 312 | 3.852 | 3.672 | 1746.638 | 2456.35 | 7437.06 | 195
919 | 1138.62 | 313.6 | 3.855 | 3.671 | 1762.066 | 2456.35 | 7388.1 | 194
920 | 1141.12 | 314.9143 | 3.856 | 3.671 | 1772.32 | 2492.32 | 7374.56 | 193
921 | 1145.02 | 314.6667 | 3.857 | 3.669 | 1781.351 | 2492.35 | 7414.82 | 192
922 | 1145.31 | 315.3333 | 3.857 | 3.668 | 1787.651 | 2492.22 | 7423.33 | 191
923 | 1145.89 | 314.4 | 3.858 | 3.667 | 1787.718 | 2492.29 | 7399.48 | 190
924 | 1146.81 | 315.2571 | 3.858 | 3.668 | 1787.781 | 2492.35 | 7440.04 | 189
925 | 1146.02 | 314.4 | 3.857 | 3.666 | 1787.75 | 2492.32 | 7435.8 | 188
926 | 1144.13 | 314.4762 | 3.857 | 3.666 | 1787.718 | 2492.29 | 7473.76 | 187
927 | 1140.93 | 313.6 | 3.857 | 3.667 | 1777.494 | 2492.35 | 7491.55 | 186
928 | 1138.14 | 312.6667 | 3.857 | 3.666 | 1767.209 | 2492.35 | 7415.2 | 185
929 | 1137.19 | 313.0286 | 3.857 | 3.668 | 1762.035 | 2456.32 | 7417.41 | 184
930 | 1137.22 | 311.6 | 3.857 | 3.668 | 1761.972 | 2456.26 | 7410.27 | 183
931 | 1138.33 | 313.0286 | 3.857 | 3.667 | 1756.915 | 2456.34 | 7459.86 | 182
932 | 1137.72 | 312.6667 | 3.857 | 3.668 | 1756.962 | 2456.39 | 7411.55 | 181
933 | 1134.39 | 310.8 | 3.857 | 3.667 | 1756.915 | 2456.34 | 7448.73 | 180
934 | 1130.56 | 310 | 3.856 | 3.667 | 1746.63 | 2456.34 | 7395 | 179
935 | 1122.77 | 308 | 3.854 | 3.667 | 1741.424 | 2456.28 | 7363.94 | 178
936 | 1117.66 | 306.6667 | 3.853 | 3.67 | 1715.788 | 2420.36 | 7360.94 | 177
937 | 1112.7 | 306.4 | 3.852 | 3.671 | 1704.891 | 2384.39 | 7306.92 | 176
938 | 1108.64 | 305.6 | 3.851 | 3.671 | 1690.057 | 2384.34 | 7362.69 | 175
939 | 1087.94 | 310.396 | 3.837 | 3.809 | 1386.36 | 2198.02 | 4910 | 174
940 | 1101.75 | 306 | 3.845 | 3.927 | 1376.36 | 2168.36 | 3730 | 173
941 | 1105.69 | 304 | 3.849 | 3.674 | 1659.169 | 2348.31 | 7439.53 | 172
942 | 1110.84 | 306.1714 | 3.851 | 3.674 | 1669.393 | 2384.25 | 7388.19 | 171
943 | 1110.84 | 304.9714 | 3.852 | 3.671 | 1682.344 | 2384.34 | 7376.06 | 170
944 | 1106.28 | 304.4571 | 3.851 | 3.671 | 1682.375 | 2384.38 | 7374.81 | 169
945 | 1107.44 | 305.3333 | 3.851 | 3.672 | 1673.218 | 2348.22 | 7314.94 | 168
946 | 1107.72 | 304.7273 | 3.852 | 3.672 | 1674.63 | 2384.34 | 7386.81 | 167
947 | 1111.56 | 307.2 | 3.852 | 3.672 | 1674.598 | 2384.31 | 7405.19 | 166
948 | 1106.16 | 304.4571 | 3.852 | 3.67 | 1684.977 | 2384.41 | 7368.78 | 165
949 | 1105.16 | 303.9429 | 3.852 | 3.672 | 1669.393 | 2348.25 | 7374.5 | 164
950 | 1105.41 | 304.4571 | 3.852 | 3.671 | 1664.344 | 2348.34 | 7364.81 | 163
951 | 1104.97 | 303.6 | 3.852 | 3.671 | 1668.719 | 2348.22 | 7418.44 | 162
952 | 1103.28 | 302.7429 | 3.852 | 3.671 | 1664.313 | 2348.31 | 7379.5 | 161
953 | 1103.5 | 302.961 | 3.852 | 3.671 | 1664.313 | 2348.31 | 7421.41 | 160
954 | 1101.66 | 302.2286 | 3.852 | 3.671 | 1664.375 | 2348.38 | 7374.25 | 159
955 | 1100.66 | 303.4286 | 3.851 | 3.671 | 1659.263 | 2348.41 | 7374.03 | 158
956 | 1100.69 | 302 | 3.851 | 3.673 | 1659.232 | 2348.38 | 7402.41 | 157
957 | 1097.41 | 301.1721 | 3.85 | 3.672 | 1659.201 | 2348.34 | 7364.12 | 156
958 | 1095.19 | 302.4 | 3.85 | 3.672 | 1654.089 | 2348.38 | 7336.53 | 155
959 | 1093.22 | 300.1714 | 3.849 | 3.673 | 1648.883 | 2348.31 | 7326.59 | 154
960 | 1089.62 | 300.3117 | 3.848 | 3.673 | 1643.773 | 2348.34 | 7328.03 | 153
961 | 1086.28 | 298.6286 | 3.847 | 3.673 | 1633.487 | 2312.34 | 7291.38 | 152
962 | 1081.91 | 298.4 | 3.847 | 3.674 | 1623.844 | 2312.34 | 7300.91 | 151
963 | 1063.47 | 301.604 | 3.833 | 3.819 | 1302.343 | 2107 | 4810 | 150
964 | 1069.28 | 296.8831 | 3.839 | 3.931 | 1292.375 | 2096.38 | 3690 | 149
965 | 1071.22 | 296.4156 | 3.841 | 3.68 | 1576.883 | 2240.31 | 7392.94 | 148
966 | 1071.75 | 294.3429 | 3.843 | 3.678 | 1587.175 | 2276.34 | 7303.25 | 147
967 | 1074.62 | 296.9091 | 3.845 | 3.678 | 1592.313 | 2276.31 | 7315.19 | 146
968 | 1075.75 | 296.1039 | 3.845 | 3.677 | 1596.75 | 2276.25 | 7310.38 | 145
969 | 1072.62 | 296.5714 | 3.845 | 3.678 | 1592.313 | 2276.31 | 7281.81 | 144
970 | 1075.5 | 296.8 | 3.845 | 3.678 | 1587.232 | 2276.38 | 7300.88 | 143
971 | 1078.19 | 296.1039 | 3.846 | 3.676 | 1592.25 | 2276.25 | 7358 | 142
972 | 1082 | 297.3506 | 3.847 | 3.676 | 1597.518 | 2276.38 | 7336.25 | 141
973 | 1078.88 | 296.1039 | 3.846 | 3.675 | 1610.375 | 2276.38 | 7357.62 | 140
974 | 1077.69 | 297.0299 | 3.846 | 3.675 | 1601.312 | 2276.31 | 7367.12 | 139
975 | 1079 | 297.6 | 3.846 | 3.676 | 1597.518 | 2276.38 | 7368.69 | 138
976 | 1077.5 | 297.6 | 3.846 | 3.675 | 1601.375 | 2276.38 | 7361.81 | 137
977 | 1077.19 | 296.8 | 3.846 | 3.676 | 1597.518 | 2276.38 | 7408.94 | 136
978 | 1073.88 | 296 | 3.845 | 3.675 | 1596.938 | 2276.44 | 7361.56 | 135
979 | 1070.06 | 293.1429 | 3.845 | 3.676 | 1587.75 | 2276.25 | 7364.38 | 134
980 | 1069.06 | 293.1429 | 3.845 | 3.677 | 1582.026 | 2240.31 | 7322.19 | 133
981 | 1067.12 | 292.9091 | 3.846 | 3.677 | 1578.812 | 2240.31 | 7345.5 | 132
982 | 1066.31 | 292.9091 | 3.846 | 3.678 | 1571.742 | 2240.31 | 7319.44 | 131
983 | 1067.38 | 292.8 | 3.846 | 3.678 | 1571.741 | 2240.31 | 7331 | 130
984 | 1065.25 | 292.0519 | 3.846 | 3.677 | 1571.804 | 2240.38 | 7344.31 | 129
985 | 1063.56 | 292 | 3.845 | 3.68 | 1566.598 | 2240.31 | 7249.62 | 128
986 | 1059.25 | 291.2727 | 3.843 | 3.678 | 1561.455 | 2240.31 | 7321 | 127
987 | 1032.75 | 290.8122 | 3.827 | 3.812 | 1239.312 | 2037 | 4880 | 126
988 | 1044.81 | 288.4675 | 3.835 | 3.934 | 1206.661 | 1988.38 | 3660 | 125
989 | 1046.81 | 289.7143 | 3.837 | 3.684 | 1511.312 | 2168.31 | 7375.56 | 124
990 | 1043.38 | 288.2857 | 3.836 | 3.684 | 1515.875 | 2168.38 | 7301.5 | 123
991 | 1046.56 | 288 | 3.837 | 3.683 | 1510.026 | 2168.31 | 7281.38 | 122
992 | 1046.56 | 288 | 3.838 | 3.684 | 1515.812 | 2168.31 | 7209.62 | 121
993 | 1044.12 | 287.2857 | 3.837 | 3.682 | 1520.375 | 2168.38 | 7255.12 | 120
994 | 1039.75 | 285.5714 | 3.838 | 3.683 | 1515.295 | 2168.44 | 7246.31 | 119
995 | 1039.75 | 286.2857 | 3.838 | 3.684 | 1504.883 | 2168.31 | 7240.81 | 118
996 | 1040.25 | 286.2857 | 3.839 | 3.684 | 1502.375 | 2168.38 | 7188.44 | 117
997 | 1040.94 | 286.9091 | 3.839 | 3.684 | 1504.821 | 2168.25 | 7225 | 116
998 | 1040.12 | 286.9091 | 3.839 | 3.683 | 1502.312 | 2168.31 | 7151.31 | 115
999 | 1041.69 | 286.9091 | 3.839 | 3.683 | 1502.313 | 2168.31 | 7238.12 | 114
1000 | 1042.31 | 286.9091 | 3.839 | 3.683 | 1502.313 | 2168.31 | 7197.5 | 113
1001 | 1041.5 | 286.9091 | 3.839 | 3.682 | 1510.089 | 2168.38 | 7175.94 | 112
1002 | 1040.94 | 286.9091 | 3.838 | 3.683 | 1506.875 | 2168.38 | 7240.94 | 111
1003 | 1039.44 | 286.2857 | 3.839 | 3.683 | 1502.375 | 2168.38 | 7230.38 | 110
1004 | 1034.5 | 283.8571 | 3.838 | 3.683 | 1497.937 | 2168.44 | 7252.81 | 109
1005 | 1028.81 | 283.4286 | 3.835 | 3.684 | 1488.812 | 2132.31 | 7239.94 | 108
1006 | 1030.44 | 283.4286 | 3.836 | 3.685 | 1475.375 | 2132.38 | 7278 | 107
1007 | 1028.62 | 282.7143 | 3.836 | 3.685 | 1479.875 | 2132.38 | 7197 | 106
1008 | 1031.88 | 283.4286 | 3.836 | 3.685 | 1475.312 | 2132.31 | 7196 | 105
1009 | 1027.81 | 282 | 3.836 | 3.684 | 1488.875 | 2132.38 | 7222.12 | 104
1010 | 1026.19 | 282 | 3.835 | 3.685 | 1468.946 | 2132.38 | 7205.19 | 103
1011 | 1014.75 | 283.25 | 3.823 | 3.814 | 1155.25 | 1932 | 4860 | 102
1012 | 190945.99 | 6120 | 4.22 | 3.363 | 53069.98 | 64385.95 | 9370 | 101
1013 | 1008.48 | 279.1648 | 3.815 | 3.619 | 2470.72 | 3644.32 | 6810 | 100
1014 | 1007.75 | 275.1429 | 3.821 | 3.698 | 1430.384 | 2096.38 | 7509.15 | 99
1015 | 1011.97 | 275.8681 | 3.824 | 3.698 | 1439.255 | 2096.26 | 7294.27 | 98
1016 | 1016.06 | 277.1429 | 3.825 | 3.697 | 1448.32 | 2096.32 | 7243.78 | 97
1017 | 1018.82 | 278.1099 | 3.827 | 3.697 | 1457.227 | 2096.23 | 7207.27 | 96
1018 | 1023.07 | 279.6923 | 3.828 | 3.696 | 1463.78 | 2132.35 | 7221.95 | 95
1019 | 1024.54 | 280.7143 | 3.828 | 3.694 | 1470.851 | 2132.35 | 7193.76 | 94
1020 | 1024.99 | 280.4879 | 3.828 | 3.693 | 1475.383 | 2132.38 | 7236.13 | 93
1021 | 1025.41 | 279.7143 | 3.828 | 3.695 | 1474.097 | 2132.38 | 7228.99 | 92
1022 | 1024.32 | 281.2747 | 3.829 | 3.693 | 1475.258 | 2132.26 | 7256.93 | 91
1023 | 1022.75 | 281.2747 | 3.829 | 3.692 | 1470.882 | 2132.38 | 7283.07 | 90
1024 | 1020.92 | 279.5604 | 3.829 | 3.693 | 1466.321 | 2096.32 | 7249.51 | 89
1025 | 1020.41 | 278.6374 | 3.829 | 3.693 | 1458.645 | 2096.36 | 7245.95 | 88
1026 | 1020 | 279.5604 | 3.829 | 3.693 | 1457.351 | 2096.35 | 7257.98 | 87
1027 | 1017.15 | 278 | 3.828 | 3.693 | 1453.494 | 2096.35 | 7293.63 | 86
1028 | 1017.66 | 278.7692 | 3.828 | 3.694 | 1448.359 | 2096.36 | 7216.73 | 85
1029 | 1016.83 | 277.8462 | 3.828 | 3.692 | 1452.844 | 2096.34 | 7256.48 | 84
1030 | 1018.22 | 277.8462 | 3.828 | 3.693 | 1448.219 | 2096.22 | 7291.39 | 83
1031 | 1016 | 277.8462 | 3.828 | 3.692 | 1448.359 | 2096.36 | 7266.47 | 82
1032 | 1014.91 | 277.0549 | 3.828 | 3.693 | 1448.375 | 2096.38 | 7241.56 | 81
1033 | 1012.61 | 275.7692 | 3.828 | 3.693 | 1443.813 | 2096.31 | 7231.2 | 80
1034 | 1011.88 | 275.3407 | 3.828 | 3.693 | 1439.375 | 2096.38 | 7230.75 | 79
1035 | 1010.53 | 275.5714 | 3.828 | 3.694 | 1434.766 | 2096.27 | 7259.27 | 78
1036 | 1006.98 | 274.5495 | 3.828 | 3.694 | 1430.359 | 2060.39 | 7215.84 | 77
1037 | 987.42 | 269.3988 | 3.812 | 3.816 | 1092.313 | 1855 | 4840 | 76
1038 | 991.97 | 271.5429 | 3.818 | 3.943 | 1082.344 | 1844.34 | 3570 | 75
1039 | 996.06 | 272 | 3.822 | 3.699 | 1380.75 | 2024.25 | 7311.09 | 74
1040 | 999.28 | 272.3077 | 3.824 | 3.697 | 1394.375 | 2024.38 | 7226.06 | 73
1041 | 1000.59 | 273.0843 | 3.825 | 3.696 | 1407.17 | 2060.31 | 7209 | 72
1042 | 997.72 | 272.3077 | 3.824 | 3.695 | 1407.201 | 2060.34 | 7188.59 | 71
1043 | 997.44 | 270.8077 | 3.824 | 3.696 | 1398.844 | 2024.34 | 7210.53 | 70
1044 | 997.44 | 271.3846 | 3.825 | 3.697 | 1398.812 | 2024.31 | 7167.41 | 69
1045 | 996.22 | 271.3846 | 3.825 | 3.695 | 1398.875 | 2024.38 | 7173.94 | 68
1046 | 994.03 | 272.3077 | 3.825 | 3.696 | 1396.946 | 2024.38 | 7197.66 | 67
1047 | 993.78 | 270.2308 | 3.824 | 3.696 | 1389.875 | 2024.38 | 7182.91 | 66
1048 | 991.22 | 269.8022 | 3.824 | 3.697 | 1389.844 | 2024.34 | 7173.72 | 65
1049 | 989.31 | 269.011 | 3.823 | 3.697 | 1381.55 | 2024.41 | 7196.25 | 64
1050 | 987.59 | 268.2198 | 3.823 | 3.696 | 1376.406 | 2024.41 | 7142.19 | 63
1051 | 984.78 | 267.4286 | 3.822 | 3.697 | 1376.313 | 1988.31 | 7090.06 | 62
1052 | 981.44 | 267.2143 | 3.821 | 3.698 | 1367.344 | 1988.34 | 7170.78 | 61
1053 | 977.78 | 264.9 | 3.82 | 3.698 | 1358.375 | 1988.38 | 7106.06 | 60
1054 | 976.78 | 265.7143 | 3.82 | 3.699 | 1353.844 | 1988.34 | 7125.12 | 59
1055 | 977.38 | 265.7143 | 3.821 | 3.7 | 1349.343 | 1988.34 | 7086.25 | 58
1056 | 977.31 | 265.7143 | 3.82 | 3.699 | 1349.344 | 1988.34 | 7098.88 | 57
1057 | 976.41 | 265.6 | 3.821 | 3.7 | 1349.375 | 1988.38 | 7076.56 | 56
1058 | 976.22 | 265.7143 | 3.821 | 3.699 | 1344.844 | 1988.34 | 7102.31 | 55
1059 | 975.84 | 264.2143 | 3.821 | 3.699 | 1344.844 | 1952.34 | 7132.03 | 54
1060 | 974.19 | 264.8571 | 3.821 | 3.699 | 1340.313 | 1952.31 | 7125.94 | 53
1061 | 973.53 | 264.2 | 3.82 | 3.699 | 1340.406 | 1952.41 | 7133.5 | 52
1062 | 958.66 | 256.813 | 3.806 | 3.819 | 1004.89 | 1756.97 | 4810 | 51
1063 | 961.16 | 261.6 | 3.812 | 3.947 | 998.344 | 1736.34 | 3530 | 50
1064 | 960.22 | 259.4 | 3.813 | 3.703 | 1304.344 | 1916.34 | 7230.12 | 49
1065 | 963.19 | 260 | 3.816 | 3.703 | 1308.813 | 1916.31 | 7158.16 | 48
1066 | 964.62 | 261.8286 | 3.816 | 3.703 | 1317.875 | 1952.38 | 7128.5 | 47
1067 | 967.25 | 261.8286 | 3.817 | 3.702 | 1322.375 | 1952.38 | 7103.31 | 46
1068 | 963.44 | 261.2143 | 3.816 | 3.701 | 1326.813 | 1952.31 | 7103.44 | 45
1069 | 960.5 | 260 | 3.816 | 3.701 | 1317.875 | 1952.38 | 7069.69 | 44
1070 | 962.56 | 261.2143 | 3.816 | 3.702 | 1309.455 | 1916.31 | 7078.06 | 43
1071 | 962.88 | 260.1143 | 3.817 | 3.702 | 1313.375 | 1952.38 | 7087.38 | 42
1072 | 961.88 | 260.1143 | 3.817 | 3.702 | 1313.375 | 1952.38 | 7019.19 | 41
1073 | 962 | 259.7143 | 3.817 | 3.701 | 1313.313 | 1916.31 | 7034.12 | 40
1074 | 960.5 | 259.9 | 3.817 | 3.701 | 1313.375 | 1952.38 | 7024.5 | 39
1075 | 959.12 | 258.8571 | 3.817 | 3.702 | 1308.875 | 1916.38 | 7094.12 | 38
1076 | 956.56 | 258.2143 | 3.816 | 3.702 | 1304.25 | 1916.25 | 7077.38 | 37
1077 | 956.12 | 258 | 3.816 | 3.72 | 1299.875 | 1916.38 | 7065.81 | 36
1078 | 956.25 | 257.4857 | 3.817 | 3.702 | 1295.375 | 1916.38 | 7090.12 | 35
1079 | 951.62 | 256.3 | 3.815 | 3.702 | 1295.313 | 1916.31 | 7022.12 | 34
1080 | 950.31 | 255.6 | 3.815 | 3.703 | 1290.813 | 1916.31 | 7024.56 | 33
1081 | 948.62 | 255.4286 | 3.815 | 3.704 | 1286.25 | 1880.25 | 7087.31 | 32
1082 | 950.31 | 256.5714 | 3.816 | 3.704 | 1281.875 | 1880.38 | 7056.81 | 31
1083 | 952.62 | 257.4857 | 3.816 | 3.704 | 1286.313 | 1916.31 | 7064.31 | 30
1084 | 954.25 | 257.3571 | 3.817 | 3.702 | 1290.813 | 1916.31 | 7111.44 | 29
1085 | 954.06 | 257.1429 | 3.818 | 3.702 | 1290.875 | 1916.38 | 7135.88 | 28
1086 | 950.19 | 256.5714 | 3.816 | 3.702 | 1290.687 | 1916.19 | 7155.5 | 27
1087 | 934.62 | 245.3592 | 3.8 | 3.821 | 938.313 | 1673 | 4790 | 26
1088 | 939.31 | 253.0714 | 3.808 | 3.952 | 934.0893 | 1664.38 | 3480 | 25
1089 | 933.94 | 250.3929 | 3.808 | 3.707 | 1254.75 | 1880.25 | 7170.81 | 24
1090 | 935.62 | 250.2353 | 3.809 | 3.708 | 1241.375 | 1844.38 | 7112.88 | 23
1091 | 943.5 | 254.1176 | 3.811 | 3.707 | 1248.312 | 1844.31 | 7093.75 | 22
1092 | 940.75 | 252 | 3.811 | 3.705 | 1268.25 | 1880.25 | 7157.94 | 21
1093 | 939.5 | 252.75 | 3.812 | 3.705 | 1260.375 | 1880.38 | 7101.12 | 20
1094 | 944.81 | 252.9143 | 3.813 | 3.706 | 1263.875 | 1880.38 | 7133.25 | 19
1095 | 942.5 | 252.9143 | 3.814 | 3.705 | 1272.875 | 1880.38 | 7122.88 | 18
1096 | 939.38 | 252.7 | 3.813 | 3.705 | 1268.375 | 1880.38 | 7102.56 | 17
1097 | 940.75 | 252.7 | 3.814 | 3.706 | 1259.375 | 1880.38 | 7119.5 | 16
1098 | 941.31 | 252.8571 | 3.814 | 3.705 | 1259.375 | 1880.38 | 7125.38 | 15
1099 | 940.75 | 253.4 | 3.814 | 3.705 | 1259.375 | 1880.38 | 7135.56 | 14
1100 | 941 | 253.2857 | 3.814 | 3.705 | 1259.438 | 1880.44 | 7107.69 | 13
1101 | 940.81 | 252.1143 | 3.815 | 3.706 | 1259.375 | 1880.38 | 7123.25 | 12
1102 | 940 | 252.7 | 3.814 | 3.705 | 1259.375 | 1880.38 | 7148.81 | 11
1103 | 938 | 252 | 3.813 | 3.706 | 1254.875 | 1844.38 | 7100.5 | 10
1104 | 936.44 | 250.9916 | 3.813 | 3.705 | 1252.375 | 1844.38 | 7113.75 | 9
1105 | 933.88 | 249 | 3.812 | 3.706 | 1250.25 | 1844.25 | 7101.12 | 8
1106 | 930.81 | 247.9664 | 3.811 | 3.706 | 1244.375 | 1844.38 | 7072.19 | 7
1107 | 928.62 | 247.5 | 3.81 | 3.707 | 1236.813 | 1844.31 | 7048.62 | 6
1108 | 927.12 | 248.0294 | 3.81 | 3.707 | 1236.187 | 1844.19 | 7109.44 | 5
1109 | 928 | 247.1786 | 3.81 | 3.709 | 1232.25 | 1844.25 | 7071.31 | 4
1110 | 925.25 | 246 | 3.808 | 3.707 | 1232.25 | 1844.25 | 6985.12 | 3
1111 | 920.25 | 243.75 | 3.807 | 3.708 | 1227.875 | 1844.38 | 6994.44 | 2
1112 | 906.94 | 233.969 | 3.795 | 3.825 | 854.375 | 1582 | 4750 | 1
1113 | 679307.97 | 283252.125 | 4.216 | 3.256 | 51869.98 | 604521.09 | 10440 | 0